## Final
C | H/C | O/C | (O+N)/C | Ash | pH_bio | BET | V | Temp | pH | C0(mg/g) | Q(mg/g)
65.16 | 0.008632597 | 0.2664211 | 0.389247 | 8.21 | 9.71 | 0.4121 | 0.284 | 25 | 7 | 3 | 2.862
65.16 | 0.008632597 | 0.2664211 | 0.389247 | 8.21 | 9.71 | 0.4121 | 0.284 | 25 | 7 | 2 | 1.98778
65.16 | 0.008632597 | 0.2664211 | 0.389247 | 8.21 | 9.71 | 0.4121 | 0.284 | 25 | 7 | 1 | 1.6494
65.16 | 0.008632597 | 0.2664211 | 0.389247 | 8.21 | 9.71 | 0.4121 | 0.284 | 25 | 7 | 0.4 | 1.42622
65.16 | 0.008632597 | 0.2664211 | 0.389247 | 8.21 | 9.71 | 0.4121 | 0.284 | 25 | 7 | 0.2 | 0.74844
65.16 | 0.008632597 | 0.2664211 | 0.389247 | 8.21 | 9.71 | 0.4121 | 0.284 | 25 | 7 | 0.1 | 0.45223
65.58 | 0.002655789 | 0.2090068 | 0.3168141 | 8.51 | 9.27 | 0.5781 | 0.476 | 25 | 7 | 3 | 3.23673
65.58 | 0.002655789 | 0.2090068 | 0.3168141 | 8.51 | 9.27 | 0.5781 | 0.476 | 25 | 7 | 2 | 2.78692
65.58 | 0.002655789 | 0.2090068 | 0.3168141 | 8.51 | 9.27 | 0.5781 | 0.476 | 25 | 7 | 1 | 1.61299
65.58 | 0.002655789 | 0.2090068 | 0.3168141 | 8.51 | 9.27 | 0.5781 | 0.476 | 25 | 7 | 0.4 | 1.04441
65.58 | 0.002655789 | 0.2090068 | 0.3168141 | 8.51 | 9.27 | 0.5781 | 0.476 | 25 | 7 | 0.2 | 0.55782
65.58 | 0.002655789 | 0.2090068 | 0.3168141 | 8.51 | 9.27 | 0.5781 | 0.476 | 25 | 7 | 0.1 | 0.33606
64.83 | 0.006182837 | 0.5036763 | 0.5195126 | 5 | 8.56 | 1.6566 | 1.437 | 25 | 7 | 3 | 3.21702
64.83 | 0.006182837 | 0.5036763 | 0.5195126 | 5 | 8.56 | 1.6566 | 1.437 | 25 | 7 | 2 | 2.78839
64.83 | 0.006182837 | 0.5036763 | 0.5195126 | 5 | 8.56 | 1.6566 | 1.437 | 25 | 7 | 1 | 2.56369
64.83 | 0.006182837 | 0.5036763 | 0.5195126 | 5 | 8.56 | 1.6566 | 1.437 | 25 | 7 | 0.4 | 1.08084
64.83 | 0.006182837 | 0.5036763 | 0.5195126 | 5 | 8.56 | 1.6566 | 1.437 | 25 | 7 | 0.2 | 0.38792
64.83 | 0.006182837 | 0.5036763 | 0.5195126 | 5 | 8.56 | 1.6566 | 1.437 | 25 | 7 | 0.1 | 0.39287
65.23 | 0.006004395 | 0.4789207 | 0.5016352 | 5.37 | 8.48 | 1.5926 | 1.636 | 25 | 7 | 3 | 3.37151
65.23 | 0.006004395 | 0.4789207 | 0.5016352 | 5.37 | 8.48 | 1.5926 | 1.636 | 25 | 7 | 2 | 3.08911
65.23 | 0.006004395 | 0.4789207 | 0.5016352 | 5.37 | 8.48 | 1.5926 | 1.636 | 25 | 7 | 1 | 2.45865
65.23 | 0.006004395 | 0.4789207 | 0.5016352 | 5.37 | 8.48 | 1.5926 | 1.636 | 25 | 7 | 0.4 | 1.50982
65.23 | 0.006004395 | 0.4789207 | 0.5016352 | 5.37 | 8.48 | 1.5926 | 1.636 | 25 | 7 | 0.2 | 0.41169
65.23 | 0.006004395 | 0.4789207 | 0.5016352 | 5.37 | 8.48 | 1.5926 | 1.636 | 25 | 7 | 0.1 | 0.32355
64.83 | 0.006182837 | 0.5036763 | 0.5195126 | 5 | 8.56 | 1.6566 | 1.437 | 25 | 7 | 15 | 0.023375
64.83 | 0.006182837 | 0.5036763 | 0.5195126 | 5 | 8.56 | 1.6566 | 1.437 | 25 | 7 | 7.5 | 0.02247225
64.83 | 0.006182837 | 0.5036763 | 0.5195126 | 5 | 8.56 | 1.6566 | 1.437 | 25 | 7 | 5 | 0.01760983
64.83 | 0.006182837 | 0.5036763 | 0.5195126 | 5 | 8.56 | 1.6566 | 1.437 | 25 | 7 | 3 | 0.011606636
64.83 | 0.006182837 | 0.5036763 | 0.5195126 | 5 | 8.56 | 1.6566 | 1.437 | 25 | 7 | 1.875 | 0.0080982575
64.83 | 0.006182837 | 0.5036763 | 0.5195126 | 5 | 8.56 | 1.6566 | 1.437 | 25 | 7 | 1.5 | 0.007553109
64.83 | 0.006182837 | 0.5036763 | 0.5195126 | 5 | 8.56 | 1.6566 | 1.437 | 25 | 7 | 0.75 | 0.0040168775
64.83 | 0.006182837 | 0.5036763 | 0.5195126 | 5 | 8.56 | 1.6566 | 1.437 | 25 | 7 | 0.6 | 0.003532874
64.83 | 0.006182837 | 0.5036763 | 0.5195126 | 5 | 8.56 | 1.6566 | 1.437 | 25 | 7 | 0.5 | 0.003036086
64.83 | 0.006182837 | 0.5036763 | 0.5195126 | 5 | 8.56 | 1.6566 | 1.437 | 25 | 7 | 0.375 | 0.00232026325
65.23 | 0.006004395 | 0.4789207 | 0.5016352 | 5.37 | 8.48 | 1.5926 | 1.636 | 25 | 7 | 15 | 0.02421936
65.23 | 0.006004395 | 0.4789207 | 0.5016352 | 5.37 | 8.48 | 1.5926 | 1.636 | 25 | 7 | 7.5 | 0.021974035
65.23 | 0.006004395 | 0.4789207 | 0.5016352 | 5.37 | 8.48 | 1.5926 | 1.636 | 25 | 7 | 5 | 0.0174595
65.23 | 0.006004395 | 0.4789207 | 0.5016352 | 5.37 | 8.48 | 1.5926 | 1.636 | 25 | 7 | 3 | 0.011068522
65.23 | 0.006004395 | 0.4789207 | 0.5016352 | 5.37 | 8.48 | 1.5926 | 1.636 | 25 | 7 | 1.875 | 0.007747875
65.23 | 0.006004395 | 0.4789207 | 0.5016352 | 5.37 | 8.48 | 1.5926 | 1.636 | 25 | 7 | 1.5 | 0.007060589
65.23 | 0.006004395 | 0.4789207 | 0.5016352 | 5.37 | 8.48 | 1.5926 | 1.636 | 25 | 7 | 0.75 | 0.0036448175
65.23 | 0.006004395 | 0.4789207 | 0.5016352 | 5.37 | 8.48 | 1.5926 | 1.636 | 25 | 7 | 0.6 | 0.0032292036
65.23 | 0.006004395 | 0.4789207 | 0.5016352 | 5.37 | 8.48 | 1.5926 | 1.636 | 25 | 7 | 0.5 | 0.002849474
65.23 | 0.006004395 | 0.4789207 | 0.5016352 | 5.37 | 8.48 | 1.5926 | 1.636 | 25 | 7 | 0.375 | 0.002189074
64.83 | 0.006182837 | 0.5036763 | 0.5195126 | 5 | 8.56 | 1.6566 | 1.437 | 25 | 3 | 15 | 1.8948
64.83 | 0.006182837 | 0.5036763 | 0.5195126 | 5 | 8.56 | 1.6566 | 1.437 | 25 | 4 | 15 | 2.0901
64.83 | 0.006182837 | 0.5036763 | 0.5195126 | 5 | 8.56 | 1.6566 | 1.437 | 25 | 5 | 15 | 2.68408
64.83 | 0.006182837 | 0.5036763 | 0.5195126 | 5 | 8.56 | 1.6566 | 1.437 | 25 | 6 | 15 | 3.54861
64.83 | 0.006182837 | 0.5036763 | 0.5195126 | 5 | 8.56 | 1.6566 | 1.437 | 25 | 7 | 15 | 3.66329
64.83 | 0.006182837 | 0.5036763 | 0.5195126 | 5 | 8.56 | 1.6566 | 1.437 | 25 | 8 | 15 | 3.58803
64.83 | 0.006182837 | 0.5036763 | 0.5195126 | 5 | 8.56 | 1.6566 | 1.437 | 25 | 9 | 15 | 3.45365
65.23 | 0.006004395 | 0.4789207 | 0.5016352 | 5.37 | 8.48 | 1.5926 | 1.636 | 25 | 3 | 15 | 2.09997
65.23 | 0.006004395 | 0.4789207 | 0.5016352 | 5.37 | 8.48 | 1.5926 | 1.636 | 25 | 4 | 15 | 2.22938
65.23 | 0.006004395 | 0.4789207 | 0.5016352 | 5.37 | 8.48 | 1.5926 | 1.636 | 25 | 5 | 15 | 2.97482
65.23 | 0.006004395 | 0.4789207 | 0.5016352 | 5.37 | 8.48 | 1.5926 | 1.636 | 25 | 6 | 15 | 3.67713
65.23 | 0.006004395 | 0.4789207 | 0.5016352 | 5.37 | 8.48 | 1.5926 | 1.636 | 25 | 7 | 15 | 3.71077
65.23 | 0.006004395 | 0.4789207 | 0.5016352 | 5.37 | 8.48 | 1.5926 | 1.636 | 25 | 8 | 15 | 3.65297
65.23 | 0.006004395 | 0.4789207 | 0.5016352 | 5.37 | 8.48 | 1.5926 | 1.636 | 25 | 9 | 15 | 3.54253
64.83 | 0.006182837 | 0.5036763 | 0.5195126 | 5 | 8.56 | 1.6566 | 1.437 | 15 | 7 | 15 | 3.76016
64.83 | 0.006182837 | 0.5036763 | 0.5195126 | 5 | 8.56 | 1.6566 | 1.437 | 25 | 7 | 15 | 4.41478
64.83 | 0.006182837 | 0.5036763 | 0.5195126 | 5 | 8.56 | 1.6566 | 1.437 | 35 | 7 | 15 | 4.74481
65.23 | 0.006004395 | 0.4789207 | 0.5016352 | 5.37 | 8.48 | 1.5926 | 1.636 | 15 | 7 | 15 | 3.9195
65.23 | 0.006004395 | 0.4789207 | 0.5016352 | 5.37 | 8.48 | 1.5926 | 1.636 | 25 | 7 | 15 | 4.59632
65.23 | 0.006004395 | 0.4789207 | 0.5016352 | 5.37 | 8.48 | 1.5926 | 1.636 | 35 | 7 | 15 | 4.95644
72.5 | 0.004804598 | 0.3369195 | 0.3477011 | 12.31 |  |  |  | 25 | 7 | 0.100739 | 0.053
72.5 | 0.004804598 | 0.3369195 | 0.3477011 | 12.31 |  |  |  | 25 | 7 | 0.2641165 | 0.17015
72.5 | 0.004804598 | 0.3369195 | 0.3477011 | 12.31 |  |  |  | 25 | 7 | 0.51365925 | 0.4434
72.5 | 0.004804598 | 0.3369195 | 0.3477011 | 12.31 |  |  |  | 25 | 7 | 0.99763775 | 0.55341
72.5 | 0.004804598 | 0.3369195 | 0.3477011 | 12.31 |  |  |  | 25 | 7 | 1.9879755 | 0.62446
72.5 | 0.004804598 | 0.3369195 | 0.3477011 | 12.31 |  |  |  | 25 | 7 | 2.50272725 | 0.71665
62.01 | 0.005496425 | 0.6461323 | 0.6647584 | 6.67 | 7.81 | 3.32 | 0.0036 | 20 | 7 | 1.2059275 | 0.38753
62.01 | 0.005496425 | 0.6461323 | 0.6647584 | 6.67 | 7.81 | 3.32 | 0.0036 | 20 | 7 | 2.5162725 | 0.46605
62.01 | 0.005496425 | 0.6461323 | 0.6647584 | 6.67 | 7.81 | 3.32 | 0.0036 | 20 | 7 | 5.038335 | 0.78671
62.01 | 0.005496425 | 0.6461323 | 0.6647584 | 6.67 | 7.81 | 3.32 | 0.0036 | 20 | 7 | 7.39132 | 0.90124
62.01 | 0.005496425 | 0.6461323 | 0.6647584 | 6.67 | 7.81 | 3.32 | 0.0036 | 20 | 7 | 9.8147525 | 1.09429
62.01 | 0.005496425 | 0.6461323 | 0.6647584 | 6.67 | 7.81 | 3.32 | 0.0036 | 20 | 7 | 15.0349975 | 1.36586
62.01 | 0.005496425 | 0.6461323 | 0.6647584 | 6.67 | 7.81 | 3.32 | 0.0036 | 20 | 7 | 19.938225 | 1.54255
62.01 | 0.005496425 | 0.6461323 | 0.6647584 | 6.67 | 7.81 | 3.32 | 0.0036 | 20 | 7 | 30.13919 | 1.75196
62.01 | 0.005496425 | 0.6461323 | 0.6647584 | 6.67 | 7.81 | 3.32 | 0.0036 | 20 | 7 | 40.12881 | 1.80105
74.13 | 0.00319259 | 0.3930393 | 0.4462341 | 10.52 | 9.33 | 13.49 | 0.0078 | 20 | 7 | 0.16956 | 0.06293
74.13 | 0.00319259 | 0.3930393 | 0.4462341 | 10.52 | 9.33 | 13.49 | 0.0078 | 20 | 7 | 1.19972 | 1.17215
74.13 | 0.00319259 | 0.3930393 | 0.4462341 | 10.52 | 9.33 | 13.49 | 0.0078 | 20 | 7 | 2.503185 | 2.19957
74.13 | 0.00319259 | 0.3930393 | 0.4462341 | 10.52 | 9.33 | 13.49 | 0.0078 | 20 | 7 | 5.0120075 | 3.85195
74.13 | 0.00319259 | 0.3930393 | 0.4462341 | 10.52 | 9.33 | 13.49 | 0.0078 | 20 | 7 | 7.45776 | 5.70065
74.13 | 0.00319259 | 0.3930393 | 0.4462341 | 10.52 | 9.33 | 13.49 | 0.0078 | 20 | 7 | 10.10674 | 6.90476
74.13 | 0.00319259 | 0.3930393 | 0.4462341 | 10.52 | 9.33 | 13.49 | 0.0078 | 20 | 7 | 14.8861175 | 8.68802
74.13 | 0.00319259 | 0.3930393 | 0.4462341 | 10.52 | 9.33 | 13.49 | 0.0078 | 20 | 7 | 19.8336825 | 9.57147
74.13 | 0.00319259 | 0.3930393 | 0.4462341 | 10.52 | 9.33 | 13.49 | 0.0078 | 20 | 7 | 29.9460575 | 10.90319
74.13 | 0.00319259 | 0.3930393 | 0.4462341 | 10.52 | 9.33 | 13.49 | 0.0078 | 20 | 7 | 39.953315 | 11.01444
60.18 | 0.003281821 | 0.04719176 | 0.3682286 | 12.15 | 10.12 | 117.31 | 0.2582 | 20 | 7 | 0 | 0
60.18 | 0.003281821 | 0.04719176 | 0.3682286 | 12.15 | 10.12 | 117.31 | 0.2582 | 20 | 7 | 1.5080675 | 1.12307
60.18 | 0.003281821 | 0.04719176 | 0.3682286 | 12.15 | 10.12 | 117.31 | 0.2582 | 20 | 7 | 2.7764925 | 1.84619
60.18 | 0.003281821 | 0.04719176 | 0.3682286 | 12.15 | 10.12 | 117.31 | 0.2582 | 20 | 7 | 5.1171275 | 3.08302
60.18 | 0.003281821 | 0.04719176 | 0.3682286 | 12.15 | 10.12 | 117.31 | 0.2582 | 20 | 7 | 7.6609875 | 4.22169
60.18 | 0.003281821 | 0.04719176 | 0.3682286 | 12.15 | 10.12 | 117.31 | 0.2582 | 20 | 7 | 10.1347725 | 5.13786
60.18 | 0.003281821 | 0.04719176 | 0.3682286 | 12.15 | 10.12 | 117.31 | 0.2582 | 20 | 7 | 15.0192675 | 6.77715
60.18 | 0.003281821 | 0.04719176 | 0.3682286 | 12.15 | 10.12 | 117.31 | 0.2582 | 20 | 7 | 19.97384 | 7.72277
60.18 | 0.003281821 | 0.04719176 | 0.3682286 | 12.15 | 10.12 | 117.31 | 0.2582 | 20 | 7 | 30.219365 | 8.86471
60.18 | 0.003281821 | 0.04719176 | 0.3682286 | 12.15 | 10.12 | 117.31 | 0.2582 | 20 | 7 | 39.9182775 | 8.91052
74.13 | 0.00319259 | 0.3930393 | 0.4462341 | 10.52 | 9.33 | 13.49 | 0.0078 | 20 | 2 | 12.5 | 6.26148
74.13 | 0.00319259 | 0.3930393 | 0.4462341 | 10.52 | 9.33 | 13.49 | 0.0078 | 20 | 4 | 12.5 | 6.41158
74.13 | 0.00319259 | 0.3930393 | 0.4462341 | 10.52 | 9.33 | 13.49 | 0.0078 | 20 | 6 | 12.5 | 7.0499
74.13 | 0.00319259 | 0.3930393 | 0.4462341 | 10.52 | 9.33 | 13.49 | 0.0078 | 20 | 7 | 12.5 | 7.32377
74.13 | 0.00319259 | 0.3930393 | 0.4462341 | 10.52 | 9.33 | 13.49 | 0.0078 | 20 | 8 | 12.5 | 7.25425
74.13 | 0.00319259 | 0.3930393 | 0.4462341 | 10.52 | 9.33 | 13.49 | 0.0078 | 20 | 9 | 12.5 | 6.7576
74.13 | 0.00319259 | 0.3930393 | 0.4462341 | 10.52 | 9.33 | 13.49 | 0.0078 | 20 | 11 | 12.5 | 5.95917
60.18 | 0.003281821 | 0.04719176 | 0.3682286 | 12.15 | 10.12 | 117.31 | 0.2582 | 20 | 2 | 12.5 | 5.57892
60.18 | 0.003281821 | 0.04719176 | 0.3682286 | 12.15 | 10.12 | 117.31 | 0.2582 | 20 | 4 | 12.5 | 5.85068
60.18 | 0.003281821 | 0.04719176 | 0.3682286 | 12.15 | 10.12 | 117.31 | 0.2582 | 20 | 6 | 12.5 | 6.38841
60.18 | 0.003281821 | 0.04719176 | 0.3682286 | 12.15 | 10.12 | 117.31 | 0.2582 | 20 | 7 | 12.5 | 6.45793
60.18 | 0.003281821 | 0.04719176 | 0.3682286 | 12.15 | 10.12 | 117.31 | 0.2582 | 20 | 8 | 12.5 | 6.54325
60.18 | 0.003281821 | 0.04719176 | 0.3682286 | 12.15 | 10.12 | 117.31 | 0.2582 | 20 | 9 | 12.5 | 6.19933
60.18 | 0.003281821 | 0.04719176 | 0.3682286 | 12.15 | 10.12 | 117.31 | 0.2582 | 20 | 11 | 12.5 | 5.45252
57.8 | 0.00461361 | 0.4982699 | 0.5285467 | 11 | 8.2 | 10 | 0.12 | 25 | 7 | 2.5 | 0.39464
57.8 | 0.00461361 | 0.4982699 | 0.5285467 | 11 | 8.2 | 10 | 0.12 | 25 | 7 | 7.5 | 0.55512
57.8 | 0.00461361 | 0.4982699 | 0.5285467 | 11 | 8.2 | 10 | 0.12 | 25 | 7 | 12.5 | 0.88152
57.8 | 0.00461361 | 0.4982699 | 0.5285467 | 11 | 8.2 | 10 | 0.12 | 25 | 7 | 17.5 | 1.34256
57.8 | 0.00461361 | 0.4982699 | 0.5285467 | 11 | 8.2 | 10 | 0.12 | 25 | 7 | 25 | 1.30856
57.8 | 0.00461361 | 0.4982699 | 0.5285467 | 11 | 8.2 | 10 | 0.12 | 25 | 7 | 37.5 | 1.99672
57.8 | 0.00461361 | 0.4982699 | 0.5285467 | 11 | 8.2 | 10 | 0.12 | 25 | 7 | 75 | 3.81231
57.8 | 0.00461361 | 0.4982699 | 0.5285467 | 11 | 8.2 | 10 | 0.12 | 25 | 7 | 125 | 4.52631
70.3 | 0.003437648 | 0.3357041 | 0.3589379 | 11 | 8.3 | 111 | 0.09 | 25 | 7 | 2.5 | 1.54316
70.3 | 0.003437648 | 0.3357041 | 0.3589379 | 11 | 8.3 | 111 | 0.09 | 25 | 7 | 7.5 | 1.77254
70.3 | 0.003437648 | 0.3357041 | 0.3589379 | 11 | 8.3 | 111 | 0.09 | 25 | 7 | 12.5 | 2.09811
70.3 | 0.003437648 | 0.3357041 | 0.3589379 | 11 | 8.3 | 111 | 0.09 | 25 | 7 | 17.5 | 2.74184
70.3 | 0.003437648 | 0.3357041 | 0.3589379 | 11 | 8.3 | 111 | 0.09 | 25 | 7 | 25 | 3.32146
70.3 | 0.003437648 | 0.3357041 | 0.3589379 | 11 | 8.3 | 111 | 0.09 | 25 | 7 | 37.5 | 3.46698
70.3 | 0.003437648 | 0.3357041 | 0.3589379 | 11 | 8.3 | 111 | 0.09 | 25 | 7 | 75 | 5.3316
70.3 | 0.003437648 | 0.3357041 | 0.3589379 | 11 | 8.3 | 111 | 0.09 | 25 | 7 | 125 | 6.85585
73.4 | 0.002384196 | 0.270663 | 0.2929155 | 12 | 9.2 | 177 | 0.11 | 25 | 7 | 2.5 | 1.56536
73.4 | 0.002384196 | 0.270663 | 0.2929155 | 12 | 9.2 | 177 | 0.11 | 25 | 7 | 7.5 | 1.78487
73.4 | 0.002384196 | 0.270663 | 0.2929155 | 12 | 9.2 | 177 | 0.11 | 25 | 7 | 12.5 | 2.11044
73.4 | 0.002384196 | 0.270663 | 0.2929155 | 12 | 9.2 | 177 | 0.11 | 25 | 7 | 17.5 | 2.43847
73.4 | 0.002384196 | 0.270663 | 0.2929155 | 12 | 9.2 | 177 | 0.11 | 25 | 7 | 25 | 2.98355
73.4 | 0.002384196 | 0.270663 | 0.2929155 | 12 | 9.2 | 177 | 0.11 | 25 | 7 | 37.5 | 3.34612
73.4 | 0.002384196 | 0.270663 | 0.2929155 | 12 | 9.2 | 177 | 0.11 | 25 | 7 | 75 | 4.2661
73.4 | 0.002384196 | 0.270663 | 0.2929155 | 12 | 9.2 | 177 | 0.11 | 25 | 7 | 125 | 5.34393
73.9 | 0.001465945 | 0.263419 | 0.2823636 | 15 | 9.2 | 107 | 0.058 | 25 | 7 | 2.5 | 1.38531
73.9 | 0.001465945 | 0.263419 | 0.2823636 | 15 | 9.2 | 107 | 0.058 | 25 | 7 | 7.5 | 1.4815
73.9 | 0.001465945 | 0.263419 | 0.2823636 | 15 | 9.2 | 107 | 0.058 | 25 | 7 | 12.5 | 1.83173
73.9 | 0.001465945 | 0.263419 | 0.2823636 | 15 | 9.2 | 107 | 0.058 | 25 | 7 | 17.5 | 1.80953
73.9 | 0.001465945 | 0.263419 | 0.2823636 | 15 | 9.2 | 107 | 0.058 | 25 | 7 | 25 | 2.57166
73.9 | 0.001465945 | 0.263419 | 0.2823636 | 15 | 9.2 | 107 | 0.058 | 25 | 7 | 37.5 | 3.01808
73.9 | 0.001465945 | 0.263419 | 0.2823636 | 15 | 9.2 | 107 | 0.058 | 25 | 7 | 75 | 3.68402
73.9 | 0.001465945 | 0.263419 | 0.2823636 | 15 | 9.2 | 107 | 0.058 | 25 | 7 | 125 | 4.43628
56.1 | 0.006387403 | 0.5228758 | 0.5727867 | 14 | 10.2 | 4 | 0.008 | 25 | 7 | 2.5 | 0.7548
56.1 | 0.006387403 | 0.5228758 | 0.5727867 | 14 | 10.2 | 4 | 0.008 | 25 | 7 | 7.5 | 1.65398
56.1 | 0.006387403 | 0.5228758 | 0.5727867 | 14 | 10.2 | 4 | 0.008 | 25 | 7 | 12.5 | 2.334
56.1 | 0.006387403 | 0.5228758 | 0.5727867 | 14 | 10.2 | 4 | 0.008 | 25 | 7 | 17.5 | 3.66504
56.1 | 0.006387403 | 0.5228758 | 0.5727867 | 14 | 10.2 | 4 | 0.008 | 25 | 7 | 25 | 3.53935
56.1 | 0.006387403 | 0.5228758 | 0.5727867 | 14 | 10.2 | 4 | 0.008 | 25 | 7 | 37.5 | 6.47859
56.1 | 0.006387403 | 0.5228758 | 0.5727867 | 14 | 10.2 | 4 | 0.008 | 25 | 7 | 75 | 9.0891
56.1 | 0.006387403 | 0.5228758 | 0.5727867 | 14 | 10.2 | 4 | 0.008 | 25 | 7 | 125 | 11.05182
58 | 0.00387931 | 0.4942529 | 0.5405172 | 17 | 10.4 | 6 | 0.012 | 25 | 7 | 2.5 | 0.81603
58 | 0.00387931 | 0.4942529 | 0.5405172 | 17 | 10.4 | 6 | 0.012 | 25 | 7 | 7.5 | 1.97304
58 | 0.00387931 | 0.4942529 | 0.5405172 | 17 | 10.4 | 6 | 0.012 | 25 | 7 | 12.5 | 2.14707
58 | 0.00387931 | 0.4942529 | 0.5405172 | 17 | 10.4 | 6 | 0.012 | 25 | 7 | 17.5 | 2.69818
58 | 0.00387931 | 0.4942529 | 0.5405172 | 17 | 10.4 | 6 | 0.012 | 25 | 7 | 25 | 2.98502
58 | 0.00387931 | 0.4942529 | 0.5405172 | 17 | 10.4 | 6 | 0.012 | 25 | 7 | 37.5 | 3.491
58 | 0.00387931 | 0.4942529 | 0.5405172 | 17 | 10.4 | 6 | 0.012 | 25 | 7 | 75 | 7.49379
58 | 0.00387931 | 0.4942529 | 0.5405172 | 17 | 10.4 | 6 | 0.012 | 25 | 7 | 125 | 8.83772
58.6 | 0.002844141 | 0.4254835 | 0.4653015 | 18 | 10.4 | 7 | 0.012 | 25 | 7 | 2.5 | 0.7548
58.6 | 0.002844141 | 0.4254835 | 0.4653015 | 18 | 10.4 | 7 | 0.012 | 25 | 7 | 7.5 | 1.67009
58.6 | 0.002844141 | 0.4254835 | 0.4653015 | 18 | 10.4 | 7 | 0.012 | 25 | 7 | 12.5 | 1.62497
58.6 | 0.002844141 | 0.4254835 | 0.4653015 | 18 | 10.4 | 7 | 0.012 | 25 | 7 | 17.5 | 2.73041
58.6 | 0.002844141 | 0.4254835 | 0.4653015 | 18 | 10.4 | 7 | 0.012 | 25 | 7 | 25 | 2.98502
58.6 | 0.002844141 | 0.4254835 | 0.4653015 | 18 | 10.4 | 7 | 0.012 | 25 | 7 | 37.5 | 2.74652
58.6 | 0.002844141 | 0.4254835 | 0.4653015 | 18 | 10.4 | 7 | 0.012 | 25 | 7 | 75 | 5.95649
58.6 | 0.002844141 | 0.4254835 | 0.4653015 | 18 | 10.4 | 7 | 0.012 | 25 | 7 | 125 | 7.34876
59.5 | 0.00210084 | 0.3719888 | 0.4033613 | 18 | 10.4 | 3 | 0.006 | 25 | 7 | 2.5 | 0.72257
59.5 | 0.00210084 | 0.3719888 | 0.4033613 | 18 | 10.4 | 3 | 0.006 | 25 | 7 | 7.5 | 1.56051
59.5 | 0.00210084 | 0.3719888 | 0.4033613 | 18 | 10.4 | 3 | 0.006 | 25 | 7 | 12.5 | 2.03427
59.5 | 0.00210084 | 0.3719888 | 0.4033613 | 18 | 10.4 | 3 | 0.006 | 25 | 7 | 17.5 | 2.20831
59.5 | 0.00210084 | 0.3719888 | 0.4033613 | 18 | 10.4 | 3 | 0.006 | 25 | 7 | 25 | 2.39846
59.5 | 0.00210084 | 0.3719888 | 0.4033613 | 18 | 10.4 | 3 | 0.006 | 25 | 7 | 37.5 | 2.76264
59.5 | 0.00210084 | 0.3719888 | 0.4033613 | 18 | 10.4 | 3 | 0.006 | 25 | 7 | 75 | 5.43761
59.5 | 0.00210084 | 0.3719888 | 0.4033613 | 18 | 10.4 | 3 | 0.006 | 25 | 7 | 125 | 5.9726
58.4 | 0.004994292 | 0.4794521 | 0.515411 | 9 | 9.3 | 5 | 0.007 | 25 | 7 | 2.5 | 0.62403
58.4 | 0.004994292 | 0.4794521 | 0.515411 | 9 | 9.3 | 5 | 0.007 | 25 | 7 | 7.5 | 1.02363
58.4 | 0.004994292 | 0.4794521 | 0.515411 | 9 | 9.3 | 5 | 0.007 | 25 | 7 | 12.5 | 1.17845
58.4 | 0.004994292 | 0.4794521 | 0.515411 | 9 | 9.3 | 5 | 0.007 | 25 | 7 | 17.5 | 2.19523
58.4 | 0.004994292 | 0.4794521 | 0.515411 | 9 | 9.3 | 5 | 0.007 | 25 | 7 | 25 | 2.24544
58.4 | 0.004994292 | 0.4794521 | 0.515411 | 9 | 9.3 | 5 | 0.007 | 25 | 7 | 37.5 | 2.79985
58.4 | 0.004994292 | 0.4794521 | 0.515411 | 9 | 9.3 | 5 | 0.007 | 25 | 7 | 75 | 5.26439
58.4 | 0.004994292 | 0.4794521 | 0.515411 | 9 | 9.3 | 5 | 0.007 | 25 | 7 | 125 | 7.32933
64.5 | 0.003617571 | 0.3824289 | 0.4131783 | 10 | 9.4 | 28 | 0.022 | 25 | 7 | 2.5 | 0.50059
64.5 | 0.003617571 | 0.3824289 | 0.4131783 | 10 | 9.4 | 28 | 0.022 | 25 | 7 | 7.5 | 0.69516
64.5 | 0.003617571 | 0.3824289 | 0.4131783 | 10 | 9.4 | 28 | 0.022 | 25 | 7 | 12.5 | 0.71608
64.5 | 0.003617571 | 0.3824289 | 0.4131783 | 10 | 9.4 | 28 | 0.022 | 25 | 7 | 17.5 | 1.68056
64.5 | 0.003617571 | 0.3824289 | 0.4131783 | 10 | 9.4 | 28 | 0.022 | 25 | 7 | 25 | 1.28096
64.5 | 0.003617571 | 0.3824289 | 0.4131783 | 10 | 9.4 | 28 | 0.022 | 25 | 7 | 37.5 | 1.9881
64.5 | 0.003617571 | 0.3824289 | 0.4131783 | 10 | 9.4 | 28 | 0.022 | 25 | 7 | 75 | 4.04258
64.5 | 0.003617571 | 0.3824289 | 0.4131783 | 10 | 9.4 | 28 | 0.022 | 25 | 7 | 125 | 5.78743
71.9 | 0.002318034 | 0.2781641 | 0.3041261 | 11 | 9.6 | 185 | 0.11 | 25 | 7 | 2.5 | 0.2851
71.9 | 0.002318034 | 0.2781641 | 0.3041261 | 11 | 9.6 | 185 | 0.11 | 25 | 7 | 7.5 | 0.3667
71.9 | 0.002318034 | 0.2781641 | 0.3041261 | 11 | 9.6 | 185 | 0.11 | 25 | 7 | 12.5 | 0.54034
71.9 | 0.002318034 | 0.2781641 | 0.3041261 | 11 | 9.6 | 185 | 0.11 | 25 | 7 | 17.5 | 1.23912
71.9 | 0.002318034 | 0.2781641 | 0.3041261 | 11 | 9.6 | 185 | 0.11 | 25 | 7 | 25 | 0.94203
71.9 | 0.002318034 | 0.2781641 | 0.3041261 | 11 | 9.6 | 185 | 0.11 | 25 | 7 | 37.5 | 1.06547
71.9 | 0.002318034 | 0.2781641 | 0.3041261 | 11 | 9.6 | 185 | 0.11 | 25 | 7 | 75 | 3.35427
71.9 | 0.002318034 | 0.2781641 | 0.3041261 | 11 | 9.6 | 185 | 0.11 | 25 | 7 | 125 | 3.96099
74.4 | 0.0015681 | 0.2544803 | 0.2764337 | 12 | 9.9 | 49 | 0.033 | 25 | 7 | 2.5 | 0.11982
74.4 | 0.0015681 | 0.2544803 | 0.2764337 | 12 | 9.9 | 49 | 0.033 | 25 | 7 | 7.5 | 0.45875
74.4 | 0.0015681 | 0.2544803 | 0.2764337 | 12 | 9.9 | 49 | 0.033 | 25 | 7 | 12.5 | 0.57173
74.4 | 0.0015681 | 0.2544803 | 0.2764337 | 12 | 9.9 | 49 | 0.033 | 25 | 7 | 17.5 | 0.64286
74.4 | 0.0015681 | 0.2544803 | 0.2764337 | 12 | 9.9 | 49 | 0.033 | 25 | 7 | 25 | 0.75583
74.4 | 0.0015681 | 0.2544803 | 0.2764337 | 12 | 9.9 | 49 | 0.033 | 25 | 7 | 37.5 | 0.9525
74.4 | 0.0015681 | 0.2544803 | 0.2764337 | 12 | 9.9 | 49 | 0.033 | 25 | 7 | 75 | 2.01949
74.4 | 0.0015681 | 0.2544803 | 0.2764337 | 12 | 9.9 | 49 | 0.033 | 25 | 7 | 125 | 2.62621
66.5 | 0.007581454 | 0.3811529 | 0.4178195 | 6.37 | 9.6 | 0.55 | 0.0017 | 25 | 7 | 1 | 0.66053
66.5 | 0.007581454 | 0.3811529 | 0.4178195 | 6.37 | 9.6 | 0.55 | 0.0017 | 25 | 7 | 2 | 1.5401
66.5 | 0.007581454 | 0.3811529 | 0.4178195 | 6.37 | 9.6 | 0.55 | 0.0017 | 25 | 7 | 4 | 2.49276
66.5 | 0.007581454 | 0.3811529 | 0.4178195 | 6.37 | 9.6 | 0.55 | 0.0017 | 25 | 7 | 6 | 3.02259
66.5 | 0.007581454 | 0.3811529 | 0.4178195 | 6.37 | 9.6 | 0.55 | 0.0017 | 25 | 7 | 8 | 3.71946
66.5 | 0.007581454 | 0.3811529 | 0.4178195 | 6.37 | 9.6 | 0.55 | 0.0017 | 25 | 7 | 10 | 3.84735
66.5 | 0.007581454 | 0.3811529 | 0.4178195 | 6.37 | 9.6 | 0.55 | 0.0017 | 25 | 3 | 4 | 1.24429
66.5 | 0.007581454 | 0.3811529 | 0.4178195 | 6.37 | 9.6 | 0.55 | 0.0017 | 25 | 5 | 4 | 1.56099
66.5 | 0.007581454 | 0.3811529 | 0.4178195 | 6.37 | 9.6 | 0.55 | 0.0017 | 25 | 7 | 4 | 2.13759
66.5 | 0.007581454 | 0.3811529 | 0.4178195 | 6.37 | 9.6 | 0.55 | 0.0017 | 25 | 9 | 4 | 2.25839
66.5 | 0.007581454 | 0.3811529 | 0.4178195 | 6.37 | 9.6 | 0.55 | 0.0017 | 25 | 11 | 4 | 2.14577
66.5 | 0.007581454 | 0.3811529 | 0.4178195 | 6.37 | 9.6 | 0.55 | 0.0017 | 25 | 9 | 4 | 1.82816
66.5 | 0.007581454 | 0.3811529 | 0.4178195 | 6.37 | 9.6 | 0.55 | 0.0017 | 25 | 9 | 2 | 1.24474
66.5 | 0.007581454 | 0.3811529 | 0.4178195 | 6.37 | 9.6 | 0.55 | 0.0017 | 25 | 9 | 0.8 | 0.49504
66.5 | 0.007581454 | 0.3811529 | 0.4178195 | 6.37 | 9.6 | 0.55 | 0.0017 | 25 | 9 | 0.4 | 0.30676
66.5 | 0.007581454 | 0.3811529 | 0.4178195 | 6.37 | 9.6 | 0.55 | 0.0017 | 25 | 9 | 0.2 | 0.17325
66.5 | 0.007581454 | 0.3811529 | 0.4178195 | 6.37 | 9.6 | 0.55 | 0.0017 | 25 | 9 | 0.1333333 | 0.17325
66.5 | 0.007581454 | 0.3811529 | 0.4178195 | 6.37 | 9.6 | 0.55 | 0.0017 | 25 | 9 | 0.08 | 0.10234
67.78 | 0.006454706 | 0.3625455 | 0.3978312 | 6.49 | 9.52 | 0.62 | 0.002 | 25 | 7 | 1 | 0.61978
67.78 | 0.006454706 | 0.3625455 | 0.3978312 | 6.49 | 9.52 | 0.62 | 0.002 | 25 | 7 | 2 | 1.16376
67.78 | 0.006454706 | 0.3625455 | 0.3978312 | 6.49 | 9.52 | 0.62 | 0.002 | 25 | 7 | 4 | 1.87619
67.78 | 0.006454706 | 0.3625455 | 0.3978312 | 6.49 | 9.52 | 0.62 | 0.002 | 25 | 7 | 6 | 2.45557
67.78 | 0.006454706 | 0.3625455 | 0.3978312 | 6.49 | 9.52 | 0.62 | 0.002 | 25 | 7 | 8 | 3.1798
67.78 | 0.006454706 | 0.3625455 | 0.3978312 | 6.49 | 9.52 | 0.62 | 0.002 | 25 | 7 | 10 | 3.37722
71.86 | 0.005241674 | 0.2362 | 0.2706188 | 6.34 | 10.24 | 0.67 | 0.0022 | 25 | 7 | 1 | 0.16486
71.86 | 0.005241674 | 0.2362 | 0.2706188 | 6.34 | 10.24 | 0.67 | 0.0022 | 25 | 7 | 2 | 0.1949
71.86 | 0.005241674 | 0.2362 | 0.2706188 | 6.34 | 10.24 | 0.67 | 0.0022 | 25 | 7 | 4 | 1.86975
71.86 | 0.005241674 | 0.2362 | 0.2706188 | 6.34 | 10.24 | 0.67 | 0.0022 | 25 | 7 | 6 | 1.83327
71.86 | 0.005241674 | 0.2362 | 0.2706188 | 6.34 | 10.24 | 0.67 | 0.0022 | 25 | 7 | 8 | 3.01242
71.86 | 0.005241674 | 0.2362 | 0.2706188 | 6.34 | 10.24 | 0.67 | 0.0022 | 25 | 7 | 10 | 3.2989
72.79 | 0.005323533 | 0.2181618 | 0.2523011 | 8.52 | 10.35 | 0.67 | 0.0022 | 25 | 7 | 1 | 0.12301
72.79 | 0.005323533 | 0.2181618 | 0.2523011 | 8.52 | 10.35 | 0.67 | 0.0022 | 25 | 7 | 2 | 0.17129
72.79 | 0.005323533 | 0.2181618 | 0.2523011 | 8.52 | 10.35 | 0.67 | 0.0022 | 25 | 7 | 4 | 0.78072
72.79 | 0.005323533 | 0.2181618 | 0.2523011 | 8.52 | 10.35 | 0.67 | 0.0022 | 25 | 7 | 6 | 1.06827
72.79 | 0.005323533 | 0.2181618 | 0.2523011 | 8.52 | 10.35 | 0.67 | 0.0022 | 25 | 7 | 8 | 1.16376
72.79 | 0.005323533 | 0.2181618 | 0.2523011 | 8.52 | 10.35 | 0.67 | 0.0022 | 25 | 7 | 10 | 1.45667
75.87 | 0.00320724 | 0.1363736 | 0.1683582 | 10.51 | 10.53 | 0.75 | 0.0027 | 25 | 7 | 1 | 0.06293
75.87 | 0.00320724 | 0.1363736 | 0.1683582 | 10.51 | 10.53 | 0.75 | 0.0027 | 25 | 7 | 2 | 0.13481
75.87 | 0.00320724 | 0.1363736 | 0.1683582 | 10.51 | 10.53 | 0.75 | 0.0027 | 25 | 7 | 4 | 1.23564
75.87 | 0.00320724 | 0.1363736 | 0.1683582 | 10.51 | 10.53 | 0.75 | 0.0027 | 25 | 7 | 6 | 1.27749
75.87 | 0.00320724 | 0.1363736 | 0.1683582 | 10.51 | 10.53 | 0.75 | 0.0027 | 25 | 7 | 8 | 1.57684
75.87 | 0.00320724 | 0.1363736 | 0.1683582 | 10.51 | 10.53 | 0.75 | 0.0027 | 25 | 7 | 10 | 1.5704
76.73 | 0.003193014 | 0.1327599 | 0.1643859 | 10.91 | 10.51 | 0.75 | 0.0027 | 25 | 7 | 1 | 0.03932
76.73 | 0.003193014 | 0.1327599 | 0.1643859 | 10.91 | 10.51 | 0.75 | 0.0027 | 25 | 7 | 2 | 0.09941
76.73 | 0.003193014 | 0.1327599 | 0.1643859 | 10.91 | 10.51 | 0.75 | 0.0027 | 25 | 7 | 4 | 0.52965
76.73 | 0.003193014 | 0.1327599 | 0.1643859 | 10.91 | 10.51 | 0.75 | 0.0027 | 25 | 7 | 6 | 0.87621
76.73 | 0.003193014 | 0.1327599 | 0.1643859 | 10.91 | 10.51 | 0.75 | 0.0027 | 25 | 7 | 8 | 0.88265
76.73 | 0.003193014 | 0.1327599 | 0.1643859 | 10.91 | 10.51 | 0.75 | 0.0027 | 25 | 7 | 10 | 0.88909
78.51 | 0.003099393 | 0.1105592 | 0.1425084 | 10.8 | 10.58 | 0.92 | 0.0032 | 25 | 7 | 1 | 0.36871
78.51 | 0.003099393 | 0.1105592 | 0.1425084 | 10.8 | 10.58 | 0.92 | 0.0032 | 25 | 7 | 2 | 0.43416
78.51 | 0.003099393 | 0.1105592 | 0.1425084 | 10.8 | 10.58 | 0.92 | 0.0032 | 25 | 7 | 4 | 0.9363
78.51 | 0.003099393 | 0.1105592 | 0.1425084 | 10.8 | 10.58 | 0.92 | 0.0032 | 25 | 7 | 6 | 1.14015
78.51 | 0.003099393 | 0.1105592 | 0.1425084 | 10.8 | 10.58 | 0.92 | 0.0032 | 25 | 7 | 8 | 1.17556
78.51 | 0.003099393 | 0.1105592 | 0.1425084 | 10.8 | 10.58 | 0.92 | 0.0032 | 25 | 7 | 10 | 1.74958
78.51 | 0.002770348 | 0.1105592 | 0.1425084 | 10.8 | 10.58 | 0.92 | 0.0032 | 25 | 7 | 1 | 0.13481
78.51 | 0.002770348 | 0.1105592 | 0.1425084 | 10.8 | 10.58 | 0.92 | 0.0032 | 25 | 7 | 2 | 0.15305
78.51 | 0.002770348 | 0.1105592 | 0.1425084 | 10.8 | 10.58 | 0.92 | 0.0032 | 25 | 7 | 4 | 0.52965
78.51 | 0.002770348 | 0.1105592 | 0.1425084 | 10.8 | 10.58 | 0.92 | 0.0032 | 25 | 7 | 6 | 0.64982
78.51 | 0.002770348 | 0.1105592 | 0.1425084 | 10.8 | 10.58 | 0.92 | 0.0032 | 25 | 7 | 8 | 0.88909
78.51 | 0.002770348 | 0.1105592 | 0.1425084 | 10.8 | 10.58 | 0.92 | 0.0032 | 25 | 7 | 10 | 0.87621
68.57 | 0.005165038 | 0.3838413 | 0.3991541 | 6.58 | 9.17 | 0.57 | 0.0014 | 25 | 7 | 1 | 0.62706
68.57 | 0.005165038 | 0.3838413 | 0.3991541 | 6.58 | 9.17 | 0.57 | 0.0014 | 25 | 7 | 2 | 1.11437
68.57 | 0.005165038 | 0.3838413 | 0.3991541 | 6.58 | 9.17 | 0.57 | 0.0014 | 25 | 7 | 4 | 2.10356
68.57 | 0.005165038 | 0.3838413 | 0.3991541 | 6.58 | 9.17 | 0.57 | 0.0014 | 25 | 7 | 6 | 2.73919
68.57 | 0.005165038 | 0.3838413 | 0.3991541 | 6.58 | 9.17 | 0.57 | 0.0014 | 25 | 7 | 8 | 3.16692
68.57 | 0.005165038 | 0.3838413 | 0.3991541 | 6.58 | 9.17 | 0.57 | 0.0014 | 25 | 7 | 10 | 3.73633
69.47 | 0.004762247 | 0.3592918 | 0.3745742 | 6.64 | 8.21 | 0.57 | 0.0014 | 25 | 7 | 1 | 0.62706
69.47 | 0.004762247 | 0.3592918 | 0.3745742 | 6.64 | 8.21 | 0.57 | 0.0014 | 25 | 7 | 2 | 0.6787
69.47 | 0.004762247 | 0.3592918 | 0.3745742 | 6.64 | 8.21 | 0.57 | 0.0014 | 25 | 7 | 4 | 2.08238
69.47 | 0.004762247 | 0.3592918 | 0.3745742 | 6.64 | 8.21 | 0.57 | 0.0014 | 25 | 7 | 6 | 2.5101
69.47 | 0.004762247 | 0.3592918 | 0.3745742 | 6.64 | 8.21 | 0.57 | 0.0014 | 25 | 7 | 8 | 3.16029
69.47 | 0.004762247 | 0.3592918 | 0.3745742 | 6.64 | 8.21 | 0.57 | 0.0014 | 25 | 7 | 10 | 3.74295
74.5 | 0.003982103 | 0.2260403 | 0.2456152 | 8.47 | 10.08 | 0.79 | 0.0026 | 25 | 7 | 1 | 0.25098
74.5 | 0.003982103 | 0.2260403 | 0.2456152 | 8.47 | 10.08 | 0.79 | 0.0026 | 25 | 7 | 2 | 0.296
74.5 | 0.003982103 | 0.2260403 | 0.2456152 | 8.47 | 10.08 | 0.79 | 0.0026 | 25 | 7 | 4 | 1.34346
74.5 | 0.003982103 | 0.2260403 | 0.2456152 | 8.47 | 10.08 | 0.79 | 0.0026 | 25 | 7 | 6 | 1.55004
74.5 | 0.003982103 | 0.2260403 | 0.2456152 | 8.47 | 10.08 | 0.79 | 0.0026 | 25 | 7 | 8 | 2.25188
74.5 | 0.003982103 | 0.2260403 | 0.2456152 | 8.47 | 10.08 | 0.79 | 0.0026 | 25 | 7 | 10 | 3.32185
75.83 | 0.003230911 | 0.1658095 | 0.193503 | 9.94 | 10 | 0.79 | 0.0026 | 25 | 7 | 1 | 0.25098
75.83 | 0.003230911 | 0.1658095 | 0.193503 | 9.94 | 10 | 0.79 | 0.0026 | 25 | 7 | 2 | 0.28011
75.83 | 0.003230911 | 0.1658095 | 0.193503 | 9.94 | 10 | 0.79 | 0.0026 | 25 | 7 | 4 | 0.73829
75.83 | 0.003230911 | 0.1658095 | 0.193503 | 9.94 | 10 | 0.79 | 0.0026 | 25 | 7 | 6 | 0.84953
75.83 | 0.003230911 | 0.1658095 | 0.193503 | 9.94 | 10 | 0.79 | 0.0026 | 25 | 7 | 8 | 0.90117
75.83 | 0.003230911 | 0.1658095 | 0.193503 | 9.94 | 10 | 0.79 | 0.0026 | 25 | 7 | 10 | 1.24017
78.43 | 0.001689405 | 0.1494326 | 0.1626716 | 10.1 | 10.44 | 1.18 | 0.003 | 25 | 7 | 1 | 0.10399
78.43 | 0.001689405 | 0.1494326 | 0.1626716 | 10.1 | 10.44 | 1.18 | 0.003 | 25 | 7 | 2 | 0.36883
78.43 | 0.001689405 | 0.1494326 | 0.1626716 | 10.1 | 10.44 | 1.18 | 0.003 | 25 | 7 | 4 | 1.11437
78.43 | 0.001689405 | 0.1494326 | 0.1626716 | 10.1 | 10.44 | 1.18 | 0.003 | 25 | 7 | 6 | 0.87866
78.43 | 0.001689405 | 0.1494326 | 0.1626716 | 10.1 | 10.44 | 1.18 | 0.003 | 25 | 7 | 8 | 1.65333
78.43 | 0.001689405 | 0.1494326 | 0.1626716 | 10.1 | 10.44 | 1.18 | 0.003 | 25 | 7 | 10 | 1.47721
78.84 | 0.00158549 | 0.1413834 | 0.1535177 | 10.95 | 10.47 | 1.18 | 0.003 | 25 | 7 | 1 | 0.0881
78.84 | 0.00158549 | 0.1413834 | 0.1535177 | 10.95 | 10.47 | 1.18 | 0.003 | 25 | 7 | 2 | 0.11855
78.84 | 0.00158549 | 0.1413834 | 0.1535177 | 10.95 | 10.47 | 1.18 | 0.003 | 25 | 7 | 4 | 0.51715
78.84 | 0.00158549 | 0.1413834 | 0.1535177 | 10.95 | 10.47 | 1.18 | 0.003 | 25 | 7 | 6 | 0.5092
78.84 | 0.00158549 | 0.1413834 | 0.1535177 | 10.95 | 10.47 | 1.18 | 0.003 | 25 | 7 | 8 | 0.53833
78.84 | 0.00158549 | 0.1413834 | 0.1535177 | 10.95 | 10.47 | 1.18 | 0.003 | 25 | 7 | 10 | 0.64957
78.88 | 0.001584686 | 0.1367478 | 0.1488759 | 10.95 | 10.47 | 1.18 | 0.003 | 25 | 7 | 1 | 0.25098
78.88 | 0.001584686 | 0.1367478 | 0.1488759 | 10.95 | 10.47 | 1.18 | 0.003 | 25 | 7 | 2 | 0.13974
78.88 | 0.001584686 | 0.1367478 | 0.1488759 | 10.95 | 10.47 | 1.18 | 0.003 | 25 | 7 | 4 | 0.87071
78.88 | 0.001584686 | 0.1367478 | 0.1488759 | 10.95 | 10.47 | 1.18 | 0.003 | 25 | 7 | 6 | 0.9303
78.88 | 0.001584686 | 0.1367478 | 0.1488759 | 10.95 | 10.47 | 1.18 | 0.003 | 25 | 7 | 8 | 1.4547
78.88 | 0.001584686 | 0.1367478 | 0.1488759 | 10.95 | 10.47 | 1.18 | 0.003 | 25 | 7 | 10 | 1.99365
80.55 | 0.001220774 | 0.1168632 | 0.130478 | 11.57 | 10.4 | 1.28 | 0.0042 | 25 | 7 | 1 | 0.13312
80.55 | 0.001220774 | 0.1168632 | 0.130478 | 11.57 | 10.4 | 1.28 | 0.0042 | 25 | 7 | 2 | 0.19139
80.55 | 0.001220774 | 0.1168632 | 0.130478 | 11.57 | 10.4 | 1.28 | 0.0042 | 25 | 7 | 4 | 0.61249
80.55 | 0.001220774 | 0.1168632 | 0.130478 | 11.57 | 10.4 | 1.28 | 0.0042 | 25 | 7 | 6 | 0.84158
80.55 | 0.001220774 | 0.1168632 | 0.130478 | 11.57 | 10.4 | 1.28 | 0.0042 | 25 | 7 | 8 | 1.12232
80.55 | 0.001220774 | 0.1168632 | 0.130478 | 11.57 | 10.4 | 1.28 | 0.0042 | 25 | 7 | 10 | 1.39511
68.57 | 0.005165038 | 0.3838413 | 0.3991541 | 6.58 | 9.17 | 0.57 | 0.0014 | 25 | 7 | 1 | 0.19751
68.57 | 0.005165038 | 0.3838413 | 0.3991541 | 6.58 | 9.17 | 0.57 | 0.0014 | 25 | 7 | 2 | 0.82809
68.57 | 0.005165038 | 0.3838413 | 0.3991541 | 6.58 | 9.17 | 0.57 | 0.0014 | 25 | 7 | 4 | 0.93748
68.57 | 0.005165038 | 0.3838413 | 0.3991541 | 6.58 | 9.17 | 0.57 | 0.0014 | 25 | 7 | 6 | 1.21159
68.57 | 0.005165038 | 0.3838413 | 0.3991541 | 6.58 | 9.17 | 0.57 | 0.0014 | 25 | 7 | 8 | 1.69835
68.57 | 0.005165038 | 0.3838413 | 0.3991541 | 6.58 | 9.17 | 0.57 | 0.0014 | 25 | 7 | 10 | 1.911
55.09 | 0.006368367 | 0.7130151 | 0.772312 | 15.18 | 10.05 | 1.27 | 0.0051 | 25 | 7 | 1 | 0.12868
55.09 | 0.006368367 | 0.7130151 | 0.772312 | 15.18 | 10.05 | 1.27 | 0.0051 | 25 | 7 | 2 | 0.5675
55.09 | 0.006368367 | 0.7130151 | 0.772312 | 15.18 | 10.05 | 1.27 | 0.0051 | 25 | 7 | 4 | 0.91044
55.09 | 0.006368367 | 0.7130151 | 0.772312 | 15.18 | 10.05 | 1.27 | 0.0051 | 25 | 7 | 6 | 0.9928
55.09 | 0.006368367 | 0.7130151 | 0.772312 | 15.18 | 10.05 | 1.27 | 0.0051 | 25 | 7 | 8 | 1.45128
55.09 | 0.006368367 | 0.7130151 | 0.772312 | 15.18 | 10.05 | 1.27 | 0.0051 | 25 | 7 | 10 | 1.54101
55.44 | 0.0058171 | 0.4593555 | 0.5144901 | 31.5 | 10.35 | 1.46 | 0.0062 | 25 | 7 | 1 | 0.64371
55.44 | 0.0058171 | 0.4593555 | 0.5144901 | 31.5 | 10.35 | 1.46 | 0.0062 | 25 | 7 | 2 | 1.15013
55.44 | 0.0058171 | 0.4593555 | 0.5144901 | 31.5 | 10.35 | 1.46 | 0.0062 | 25 | 7 | 4 | 1.75366
55.44 | 0.0058171 | 0.4593555 | 0.5144901 | 31.5 | 10.35 | 1.46 | 0.0062 | 25 | 7 | 6 | 2.02777
55.44 | 0.0058171 | 0.4593555 | 0.5144901 | 31.5 | 10.35 | 1.46 | 0.0062 | 25 | 7 | 8 | 2.14454
55.44 | 0.0058171 | 0.4593555 | 0.5144901 | 31.5 | 10.35 | 1.46 | 0.0062 | 25 | 7 | 10 | 2.37686
57.37 | 0.004168846 | 0.2393818 | 0.2826971 | 41.83 | 10.43 | 1.46 | 0.0062 | 25 | 7 | 1 | 0.62896
57.37 | 0.004168846 | 0.2393818 | 0.2826971 | 41.83 | 10.43 | 1.46 | 0.0062 | 25 | 7 | 2 | 0.67075
57.37 | 0.004168846 | 0.2393818 | 0.2826971 | 41.83 | 10.43 | 1.46 | 0.0062 | 25 | 7 | 4 | 0.91782
57.37 | 0.004168846 | 0.2393818 | 0.2826971 | 41.83 | 10.43 | 1.46 | 0.0062 | 25 | 7 | 6 | 1.61599
57.37 | 0.004168846 | 0.2393818 | 0.2826971 | 41.83 | 10.43 | 1.46 | 0.0062 | 25 | 7 | 8 | 1.71925
57.37 | 0.004168846 | 0.2393818 | 0.2826971 | 41.83 | 10.43 | 1.46 | 0.0062 | 25 | 7 | 10 | 2.24042
59.23 | 0.003517362 | 0.1301142 | 0.1643874 | 42.35 | 10.78 | 1.52 | 0.0067 | 25 | 7 | 1 | 0.54046
59.23 | 0.003517362 | 0.1301142 | 0.1643874 | 42.35 | 10.78 | 1.52 | 0.0067 | 25 | 7 | 2 | 0.479
59.23 | 0.003517362 | 0.1301142 | 0.1643874 | 42.35 | 10.78 | 1.52 | 0.0067 | 25 | 7 | 4 | 1.4181
59.23 | 0.003517362 | 0.1301142 | 0.1643874 | 42.35 | 10.78 | 1.52 | 0.0067 | 25 | 7 | 6 | 1.15751
59.23 | 0.003517362 | 0.1301142 | 0.1643874 | 42.35 | 10.78 | 1.52 | 0.0067 | 25 | 7 | 8 | 1.92452
59.23 | 0.003517362 | 0.1301142 | 0.1643874 | 42.35 | 10.78 | 1.52 | 0.0067 | 25 | 7 | 10 | 1.96631
63.07 | 0.001730881 | 0.08604196 | 0.1161936 | 41.38 | 11.06 | 1.52 | 0.0067 | 25 | 7 | 1 | 0.50604
63.07 | 0.001730881 | 0.08604196 | 0.1161936 | 41.38 | 11.06 | 1.52 | 0.0067 | 25 | 7 | 2 | 0.36222
63.07 | 0.001730881 | 0.08604196 | 0.1161936 | 41.38 | 11.06 | 1.52 | 0.0067 | 25 | 7 | 4 | 0.82809
63.07 | 0.001730881 | 0.08604196 | 0.1161936 | 41.38 | 11.06 | 1.52 | 0.0067 | 25 | 7 | 6 | 1.19807
63.07 | 0.001730881 | 0.08604196 | 0.1161936 | 41.38 | 11.06 | 1.52 | 0.0067 | 25 | 7 | 8 | 1.40334
63.07 | 0.001730881 | 0.08604196 | 0.1161936 | 41.38 | 11.06 | 1.52 | 0.0067 | 25 | 7 | 10 | 1.67745
64.52 | 0.001653234 | 0.08886133 | 0.1176121 | 41.97 | 12.06 | 1.69 | 0.0072 | 25 | 7 | 1 | 0.19137
64.52 | 0.001653234 | 0.08886133 | 0.1176121 | 41.97 | 12.06 | 1.69 | 0.0072 | 25 | 7 | 2 | 0.32043
64.52 | 0.001653234 | 0.08886133 | 0.1176121 | 41.97 | 12.06 | 1.69 | 0.0072 | 25 | 7 | 4 | 1.03336
64.52 | 0.001653234 | 0.08886133 | 0.1176121 | 41.97 | 12.06 | 1.69 | 0.0072 | 25 | 7 | 6 | 1.17717
64.52 | 0.001653234 | 0.08886133 | 0.1176121 | 41.97 | 12.06 | 1.69 | 0.0072 | 25 | 7 | 8 | 1.74629
64.52 | 0.001653234 | 0.08886133 | 0.1176121 | 41.97 | 12.06 | 1.69 | 0.0072 | 25 | 7 | 10 | 2.05481
47.32 | 0.001831502 | 0.02930403 | 0.05642434 | 46.25 | 12.41 | 1.69 | 0.0072 | 25 | 7 | 1 | 0.19751
47.32 | 0.001831502 | 0.02930403 | 0.05642434 | 46.25 | 12.41 | 1.69 | 0.0072 | 25 | 7 | 2 | 0.20489
47.32 | 0.001831502 | 0.02930403 | 0.05642434 | 46.25 | 12.41 | 1.69 | 0.0072 | 25 | 7 | 4 | 0.72483
47.32 | 0.001831502 | 0.02930403 | 0.05642434 | 46.25 | 12.41 | 1.69 | 0.0072 | 25 | 7 | 6 | 0.9928
47.32 | 0.001831502 | 0.02930403 | 0.05642434 | 46.25 | 12.41 | 1.69 | 0.0072 | 25 | 7 | 8 | 1.09482
47.32 | 0.001831502 | 0.02930403 | 0.05642434 | 46.25 | 12.41 | 1.69 | 0.0072 | 25 | 7 | 10 | 1.15751
68.57 | 0.005165038 | 0.3838413 | 0.3991541 | 6.58 | 9.17 | 0.57 | 0.0014 | 25 | 3 | 4 | 1.23725
68.57 | 0.005165038 | 0.3838413 | 0.3991541 | 6.58 | 9.17 | 0.57 | 0.0014 | 25 | 5 | 4 | 1.7656
68.57 | 0.005165038 | 0.3838413 | 0.3991541 | 6.58 | 9.17 | 0.57 | 0.0014 | 25 | 7 | 4 | 2.05285
68.57 | 0.005165038 | 0.3838413 | 0.3991541 | 6.58 | 9.17 | 0.57 | 0.0014 | 25 | 9 | 4 | 2.2419
68.57 | 0.005165038 | 0.3838413 | 0.3991541 | 6.58 | 9.17 | 0.57 | 0.0014 | 25 | 11 | 4 | 1.95415
55.44 | 0.0058171 | 0.4593555 | 0.5144901 | 31.5 | 10.35 | 1.46 | 0.0062 | 25 | 3 | 4 | 0.64311
55.44 | 0.0058171 | 0.4593555 | 0.5144901 | 31.5 | 10.35 | 1.46 | 0.0062 | 25 | 5 | 4 | 0.99076
55.44 | 0.0058171 | 0.4593555 | 0.5144901 | 31.5 | 10.35 | 1.46 | 0.0062 | 25 | 7 | 4 | 1.13561
55.44 | 0.0058171 | 0.4593555 | 0.5144901 | 31.5 | 10.35 | 1.46 | 0.0062 | 25 | 9 | 4 | 1.19895
55.44 | 0.0058171 | 0.4593555 | 0.5144901 | 31.5 | 10.35 | 1.46 | 0.0062 | 25 | 11 | 4 | 1.15771
68.57 | 0.005165038 | 0.3838413 | 0.3991541 | 6.58 | 9.17 | 0.57 | 0.0014 | 25 | 9 | 4 | 1.2878
68.57 | 0.005165038 | 0.3838413 | 0.3991541 | 6.58 | 9.17 | 0.57 | 0.0014 | 25 | 9 | 2 | 0.87417
68.57 | 0.005165038 | 0.3838413 | 0.3991541 | 6.58 | 9.17 | 0.57 | 0.0014 | 25 | 9 | 0.8 | 0.39342
68.57 | 0.005165038 | 0.3838413 | 0.3991541 | 6.58 | 9.17 | 0.57 | 0.0014 | 25 | 9 | 0.4 | 0.24254
68.57 | 0.005165038 | 0.3838413 | 0.3991541 | 6.58 | 9.17 | 0.57 | 0.0014 | 25 | 9 | 0.2 | 0.16828
68.57 | 0.005165038 | 0.3838413 | 0.3991541 | 6.58 | 9.17 | 0.57 | 0.0014 | 25 | 9 | 0.1333333 | 0.12306
68.57 | 0.005165038 | 0.3838413 | 0.3991541 | 6.58 | 9.17 | 0.57 | 0.0014 | 25 | 9 | 0.08 | 0.08594
55.44 | 0.0058171 | 0.4593555 | 0.5144901 | 31.5 | 10.35 | 1.46 | 0.0062 | 25 | 9 | 4 | 0.84466
55.44 | 0.0058171 | 0.4593555 | 0.5144901 | 31.5 | 10.35 | 1.46 | 0.0062 | 25 | 9 | 2 | 0.49719
55.44 | 0.0058171 | 0.4593555 | 0.5144901 | 31.5 | 10.35 | 1.46 | 0.0062 | 25 | 9 | 0.8 | 0.21065
55.44 | 0.0058171 | 0.4593555 | 0.5144901 | 31.5 | 10.35 | 1.46 | 0.0062 | 25 | 9 | 0.4 | 0.14401
55.44 | 0.0058171 | 0.4593555 | 0.5144901 | 31.5 | 10.35 | 1.46 | 0.0062 | 25 | 9 | 0.2 | 0.09117
55.44 | 0.0058171 | 0.4593555 | 0.5144901 | 31.5 | 10.35 | 1.46 | 0.0062 | 25 | 9 | 0.1333333 | 0.08308
55.44 | 0.0058171 | 0.4593555 | 0.5144901 | 31.5 | 10.35 | 1.46 | 0.0062 | 25 | 9 | 0.08 | 0.05119
72.5 | 0.004804598 | 0.3369195 | 0.3477011 | 12.31 |  |  |  | 25 | 7 | 0.125 | 0.05015
72.5 | 0.004804598 | 0.3369195 | 0.3477011 | 12.31 |  |  |  | 25 | 7 | 0.25 | 0.18341
72.5 | 0.004804598 | 0.3369195 | 0.3477011 | 12.31 |  |  |  | 25 | 7 | 0.5 | 0.4453
72.5 | 0.004804598 | 0.3369195 | 0.3477011 | 12.31 |  |  |  | 25 | 7 | 1 | 0.55276
72.5 | 0.004804598 | 0.3369195 | 0.3477011 | 12.31 |  |  |  | 25 | 7 | 2 | 0.62459
72.5 | 0.004804598 | 0.3369195 | 0.3477011 | 12.31 |  |  |  | 25 | 7 | 2.5 | 0.70624
26.3 | 0.003136882 | 0.2727503 | 0.4173638 | 64.1 | 9.4 | 69.7 | 0.1043 | 25 | 7 | 75 | 5.10786
26.5 | 0.001886792 | 0.1212579 | 0.2502516 | 67.6 | 12.1 | 75.5 | 0.1105 | 25 | 7 | 75 | 5.62267
24.5 | 0.0009863946 | 0.09306122 | 0.1930612 | 71.4 | 12.4 | 89.2 | 0.1379 | 25 | 7 | 75 | 8.61792
51.1 | 0.001696021 | 0.06862361 | 0.1275277 | 44.7 | 9.5 | 114.8 | 0.0997 | 25 | 7 | 75 | 6.13748
44.6 | 0.003101644 | 0.1174888 | 0.2045964 | 46.4 | 10.8 | 74.6 | 0.0871 | 25 | 7 | 75 | 27.25217
45.2 | 0.001493363 | 0.05486726 | 0.1284292 | 49.3 | 12.1 | 93.1 | 0.1045 | 25 | 7 | 75 | 22.30497
46.2 | 0.001118326 | 0.006060606 | 0.05883838 | 50.9 | 12.5 | 104.1 | 0.1105 | 25 | 7 | 75 | 18.06813
25.5 | 0.00127451 | 0.3654902 | 0.4945098 | 64.4 | 9.5 | 74.7 | 0.0932 | 25 | 7 | 75 | 13.80592
18.6 | 0.004480287 | 0.8530466 | 1.016129 | 28.7 | 9.47 | 20.86 | 0.664 | 25 | 2 | 4.5 | 0.61239
18.6 | 0.004480287 | 0.8530466 | 1.016129 | 28.7 | 9.47 | 20.86 | 0.664 | 25 | 4 | 4.5 | 1.10132
18.6 | 0.004480287 | 0.8530466 | 1.016129 | 28.7 | 9.47 | 20.86 | 0.664 | 25 | 6 | 4.5 | 1.25772
18.6 | 0.004480287 | 0.8530466 | 1.016129 | 28.7 | 9.47 | 20.86 | 0.664 | 25 | 8 | 4.5 | 1.24991
18.6 | 0.004480287 | 0.8530466 | 1.016129 | 28.7 | 9.47 | 20.86 | 0.664 | 25 | 10 | 4.5 | 0.7031
18.6 | 0.004480287 | 0.8530466 | 1.016129 | 28.7 | 9.47 | 20.86 | 0.664 | 25 | 6 | 4.5 | 0.07805
18.6 | 0.004480287 | 0.8530466 | 1.016129 | 28.7 | 9.47 | 20.86 | 0.664 | 25 | 6 | 2.25 | 0.21653
18.6 | 0.004480287 | 0.8530466 | 1.016129 | 28.7 | 9.47 | 20.86 | 0.664 | 25 | 6 | 1.5 | 0.29819
18.6 | 0.004480287 | 0.8530466 | 1.016129 | 28.7 | 9.47 | 20.86 | 0.664 | 25 | 6 | 1.125 | 0.37797
18.6 | 0.004480287 | 0.8530466 | 1.016129 | 28.7 | 9.47 | 20.86 | 0.664 | 25 | 6 | 0.9 | 0.44722
18.6 | 0.004480287 | 0.8530466 | 1.016129 | 28.7 | 9.47 | 20.86 | 0.664 | 25 | 6 | 0.45 | 0.78515
18.6 | 0.004480287 | 0.8530466 | 1.016129 | 28.7 | 9.47 | 20.86 | 0.664 | 25 | 6 | 0.225 | 1.26346
18.6 | 0.004480287 | 0.8530466 | 1.016129 | 28.7 | 9.47 | 20.86 | 0.664 | 25 | 6 | 0.1125 | 1.43544

## deal with
C | H | O | N | Ash | pH_bio | BET | V | Temp | pH | C0(mg/g) | Q(mg/g)
65.16 | 6.75 | 13.02 | 6.86 | 8.21 | 9.71 | 0.4121 | 0.284 | 25 | 7 | 3 | 2.862
65.16 | 6.75 | 13.02 | 6.86 | 8.21 | 9.71 | 0.4121 | 0.284 | 25 | 7 | 2 | 1.98778
65.16 | 6.75 | 13.02 | 6.86 | 8.21 | 9.71 | 0.4121 | 0.284 | 25 | 7 | 1 | 1.6494
65.16 | 6.75 | 13.02 | 6.86 | 8.21 | 9.71 | 0.4121 | 0.284 | 25 | 7 | 0.4 | 1.42622
65.16 | 6.75 | 13.02 | 6.86 | 8.21 | 9.71 | 0.4121 | 0.284 | 25 | 7 | 0.2 | 0.74844
65.16 | 6.75 | 13.02 | 6.86 | 8.21 | 9.71 | 0.4121 | 0.284 | 25 | 7 | 0.1 | 0.45223
65.58 | 2.09 | 10.28 | 6.06 | 8.51 | 9.27 | 0.5781 | 0.476 | 25 | 7 | 3 | 3.23673
65.58 | 2.09 | 10.28 | 6.06 | 8.51 | 9.27 | 0.5781 | 0.476 | 25 | 7 | 2 | 2.78692
65.58 | 2.09 | 10.28 | 6.06 | 8.51 | 9.27 | 0.5781 | 0.476 | 25 | 7 | 1 | 1.61299
65.58 | 2.09 | 10.28 | 6.06 | 8.51 | 9.27 | 0.5781 | 0.476 | 25 | 7 | 0.4 | 1.04441
65.58 | 2.09 | 10.28 | 6.06 | 8.51 | 9.27 | 0.5781 | 0.476 | 25 | 7 | 0.2 | 0.55782
65.58 | 2.09 | 10.28 | 6.06 | 8.51 | 9.27 | 0.5781 | 0.476 | 25 | 7 | 0.1 | 0.33606
64.83 | 4.81 | 24.49 | 0.88 | 5 | 8.56 | 1.6566 | 1.437 | 25 | 7 | 3 | 3.21702
64.83 | 4.81 | 24.49 | 0.88 | 5 | 8.56 | 1.6566 | 1.437 | 25 | 7 | 2 | 2.78839
64.83 | 4.81 | 24.49 | 0.88 | 5 | 8.56 | 1.6566 | 1.437 | 25 | 7 | 1 | 2.56369
64.83 | 4.81 | 24.49 | 0.88 | 5 | 8.56 | 1.6566 | 1.437 | 25 | 7 | 0.4 | 1.08084
64.83 | 4.81 | 24.49 | 0.88 | 5 | 8.56 | 1.6566 | 1.437 | 25 | 7 | 0.2 | 0.38792
64.83 | 4.81 | 24.49 | 0.88 | 5 | 8.56 | 1.6566 | 1.437 | 25 | 7 | 0.1 | 0.39287
65.23 | 4.7 | 23.43 | 1.27 | 5.37 | 8.48 | 1.5926 | 1.636 | 25 | 7 | 3 | 3.37151
65.23 | 4.7 | 23.43 | 1.27 | 5.37 | 8.48 | 1.5926 | 1.636 | 25 | 7 | 2 | 3.08911
65.23 | 4.7 | 23.43 | 1.27 | 5.37 | 8.48 | 1.5926 | 1.636 | 25 | 7 | 1 | 2.45865
65.23 | 4.7 | 23.43 | 1.27 | 5.37 | 8.48 | 1.5926 | 1.636 | 25 | 7 | 0.4 | 1.50982
65.23 | 4.7 | 23.43 | 1.27 | 5.37 | 8.48 | 1.5926 | 1.636 | 25 | 7 | 0.2 | 0.41169
65.23 | 4.7 | 23.43 | 1.27 | 5.37 | 8.48 | 1.5926 | 1.636 | 25 | 7 | 0.1 | 0.32355
64.83 | 4.81 | 24.49 | 0.88 | 5 | 8.56 | 1.6566 | 1.437 | 25 | 7 | 15 | 0.023375
64.83 | 4.81 | 24.49 | 0.88 | 5 | 8.56 | 1.6566 | 1.437 | 25 | 7 | 7.5 | 0.02247225
64.83 | 4.81 | 24.49 | 0.88 | 5 | 8.56 | 1.6566 | 1.437 | 25 | 7 | 5 | 0.01760983
64.83 | 4.81 | 24.49 | 0.88 | 5 | 8.56 | 1.6566 | 1.437 | 25 | 7 | 3 | 0.011606636
64.83 | 4.81 | 24.49 | 0.88 | 5 | 8.56 | 1.6566 | 1.437 | 25 | 7 | 1.875 | 0.0080982575
64.83 | 4.81 | 24.49 | 0.88 | 5 | 8.56 | 1.6566 | 1.437 | 25 | 7 | 1.5 | 0.007553109
64.83 | 4.81 | 24.49 | 0.88 | 5 | 8.56 | 1.6566 | 1.437 | 25 | 7 | 0.75 | 0.0040168775
64.83 | 4.81 | 24.49 | 0.88 | 5 | 8.56 | 1.6566 | 1.437 | 25 | 7 | 0.6 | 0.003532874
64.83 | 4.81 | 24.49 | 0.88 | 5 | 8.56 | 1.6566 | 1.437 | 25 | 7 | 0.5 | 0.003036086
64.83 | 4.81 | 24.49 | 0.88 | 5 | 8.56 | 1.6566 | 1.437 | 25 | 7 | 0.375 | 0.00232026325
65.23 | 4.7 | 23.43 | 1.27 | 5.37 | 8.48 | 1.5926 | 1.636 | 25 | 7 | 15 | 0.02421936
65.23 | 4.7 | 23.43 | 1.27 | 5.37 | 8.48 | 1.5926 | 1.636 | 25 | 7 | 7.5 | 0.021974035
65.23 | 4.7 | 23.43 | 1.27 | 5.37 | 8.48 | 1.5926 | 1.636 | 25 | 7 | 5 | 0.0174595
65.23 | 4.7 | 23.43 | 1.27 | 5.37 | 8.48 | 1.5926 | 1.636 | 25 | 7 | 3 | 0.011068522
65.23 | 4.7 | 23.43 | 1.27 | 5.37 | 8.48 | 1.5926 | 1.636 | 25 | 7 | 1.875 | 0.007747875
65.23 | 4.7 | 23.43 | 1.27 | 5.37 | 8.48 | 1.5926 | 1.636 | 25 | 7 | 1.5 | 0.007060589
65.23 | 4.7 | 23.43 | 1.27 | 5.37 | 8.48 | 1.5926 | 1.636 | 25 | 7 | 0.75 | 0.0036448175
65.23 | 4.7 | 23.43 | 1.27 | 5.37 | 8.48 | 1.5926 | 1.636 | 25 | 7 | 0.6 | 0.0032292036
65.23 | 4.7 | 23.43 | 1.27 | 5.37 | 8.48 | 1.5926 | 1.636 | 25 | 7 | 0.5 | 0.002849474
65.23 | 4.7 | 23.43 | 1.27 | 5.37 | 8.48 | 1.5926 | 1.636 | 25 | 7 | 0.375 | 0.002189074
64.83 | 4.81 | 24.49 | 0.88 | 5 | 8.56 | 1.6566 | 1.437 | 25 | 3 | 15 | 1.8948
64.83 | 4.81 | 24.49 | 0.88 | 5 | 8.56 | 1.6566 | 1.437 | 25 | 4 | 15 | 2.0901
64.83 | 4.81 | 24.49 | 0.88 | 5 | 8.56 | 1.6566 | 1.437 | 25 | 5 | 15 | 2.68408
64.83 | 4.81 | 24.49 | 0.88 | 5 | 8.56 | 1.6566 | 1.437 | 25 | 6 | 15 | 3.54861
64.83 | 4.81 | 24.49 | 0.88 | 5 | 8.56 | 1.6566 | 1.437 | 25 | 7 | 15 | 3.66329
64.83 | 4.81 | 24.49 | 0.88 | 5 | 8.56 | 1.6566 | 1.437 | 25 | 8 | 15 | 3.58803
64.83 | 4.81 | 24.49 | 0.88 | 5 | 8.56 | 1.6566 | 1.437 | 25 | 9 | 15 | 3.45365
65.23 | 4.7 | 23.43 | 1.27 | 5.37 | 8.48 | 1.5926 | 1.636 | 25 | 3 | 15 | 2.09997
65.23 | 4.7 | 23.43 | 1.27 | 5.37 | 8.48 | 1.5926 | 1.636 | 25 | 4 | 15 | 2.22938
65.23 | 4.7 | 23.43 | 1.27 | 5.37 | 8.48 | 1.5926 | 1.636 | 25 | 5 | 15 | 2.97482
65.23 | 4.7 | 23.43 | 1.27 | 5.37 | 8.48 | 1.5926 | 1.636 | 25 | 6 | 15 | 3.67713
65.23 | 4.7 | 23.43 | 1.27 | 5.37 | 8.48 | 1.5926 | 1.636 | 25 | 7 | 15 | 3.71077
65.23 | 4.7 | 23.43 | 1.27 | 5.37 | 8.48 | 1.5926 | 1.636 | 25 | 8 | 15 | 3.65297
65.23 | 4.7 | 23.43 | 1.27 | 5.37 | 8.48 | 1.5926 | 1.636 | 25 | 9 | 15 | 3.54253
64.83 | 4.81 | 24.49 | 0.88 | 5 | 8.56 | 1.6566 | 1.437 | 15 | 7 | 15 | 3.76016
64.83 | 4.81 | 24.49 | 0.88 | 5 | 8.56 | 1.6566 | 1.437 | 25 | 7 | 15 | 4.41478
64.83 | 4.81 | 24.49 | 0.88 | 5 | 8.56 | 1.6566 | 1.437 | 35 | 7 | 15 | 4.74481
65.23 | 4.7 | 23.43 | 1.27 | 5.37 | 8.48 | 1.5926 | 1.636 | 15 | 7 | 15 | 3.9195
65.23 | 4.7 | 23.43 | 1.27 | 5.37 | 8.48 | 1.5926 | 1.636 | 25 | 7 | 15 | 4.59632
65.23 | 4.7 | 23.43 | 1.27 | 5.37 | 8.48 | 1.5926 | 1.636 | 35 | 7 | 15 | 4.95644
72.5 | 4.18 | 18.32 | 0.67 | 12.31 |  |  |  | 25 | 7 | 0.100739 | 0.053
72.5 | 4.18 | 18.32 | 0.67 | 12.31 |  |  |  | 25 | 7 | 0.2641165 | 0.17015
72.5 | 4.18 | 18.32 | 0.67 | 12.31 |  |  |  | 25 | 7 | 0.51365925 | 0.4434
72.5 | 4.18 | 18.32 | 0.67 | 12.31 |  |  |  | 25 | 7 | 0.99763775 | 0.55341
72.5 | 4.18 | 18.32 | 0.67 | 12.31 |  |  |  | 25 | 7 | 1.9879755 | 0.62446
72.5 | 4.18 | 18.32 | 0.67 | 12.31 |  |  |  | 25 | 7 | 2.50272725 | 0.71665
62.01 | 4.09 | 30.05 | 0.99 | 6.67 | 7.81 | 3.32 | 0.0036 | 20 | 7 | 1.2059275 | 0.38753
62.01 | 4.09 | 30.05 | 0.99 | 6.67 | 7.81 | 3.32 | 0.0036 | 20 | 7 | 2.5162725 | 0.46605
62.01 | 4.09 | 30.05 | 0.99 | 6.67 | 7.81 | 3.32 | 0.0036 | 20 | 7 | 5.038335 | 0.78671
62.01 | 4.09 | 30.05 | 0.99 | 6.67 | 7.81 | 3.32 | 0.0036 | 20 | 7 | 7.39132 | 0.90124
62.01 | 4.09 | 30.05 | 0.99 | 6.67 | 7.81 | 3.32 | 0.0036 | 20 | 7 | 9.8147525 | 1.09429
62.01 | 4.09 | 30.05 | 0.99 | 6.67 | 7.81 | 3.32 | 0.0036 | 20 | 7 | 15.0349975 | 1.36586
62.01 | 4.09 | 30.05 | 0.99 | 6.67 | 7.81 | 3.32 | 0.0036 | 20 | 7 | 19.938225 | 1.54255
62.01 | 4.09 | 30.05 | 0.99 | 6.67 | 7.81 | 3.32 | 0.0036 | 20 | 7 | 30.13919 | 1.75196
62.01 | 4.09 | 30.05 | 0.99 | 6.67 | 7.81 | 3.32 | 0.0036 | 20 | 7 | 40.12881 | 1.80105
74.13 | 2.84 | 21.852 | 3.38 | 10.52 | 9.33 | 13.49 | 0.0078 | 20 | 7 | 0.16956 | 0.06293
74.13 | 2.84 | 21.852 | 3.38 | 10.52 | 9.33 | 13.49 | 0.0078 | 20 | 7 | 1.19972 | 1.17215
74.13 | 2.84 | 21.852 | 3.38 | 10.52 | 9.33 | 13.49 | 0.0078 | 20 | 7 | 2.503185 | 2.19957
74.13 | 2.84 | 21.852 | 3.38 | 10.52 | 9.33 | 13.49 | 0.0078 | 20 | 7 | 5.0120075 | 3.85195
74.13 | 2.84 | 21.852 | 3.38 | 10.52 | 9.33 | 13.49 | 0.0078 | 20 | 7 | 7.45776 | 5.70065
74.13 | 2.84 | 21.852 | 3.38 | 10.52 | 9.33 | 13.49 | 0.0078 | 20 | 7 | 10.10674 | 6.90476
74.13 | 2.84 | 21.852 | 3.38 | 10.52 | 9.33 | 13.49 | 0.0078 | 20 | 7 | 14.8861175 | 8.68802
74.13 | 2.84 | 21.852 | 3.38 | 10.52 | 9.33 | 13.49 | 0.0078 | 20 | 7 | 19.8336825 | 9.57147
74.13 | 2.84 | 21.852 | 3.38 | 10.52 | 9.33 | 13.49 | 0.0078 | 20 | 7 | 29.9460575 | 10.90319
74.13 | 2.84 | 21.852 | 3.38 | 10.52 | 9.33 | 13.49 | 0.0078 | 20 | 7 | 39.953315 | 11.01444
60.18 | 2.37 | 2.13 | 16.56 | 12.15 | 10.12 | 117.31 | 0.2582 | 20 | 7 | 0 | 0
60.18 | 2.37 | 2.13 | 16.56 | 12.15 | 10.12 | 117.31 | 0.2582 | 20 | 7 | 1.5080675 | 1.12307
60.18 | 2.37 | 2.13 | 16.56 | 12.15 | 10.12 | 117.31 | 0.2582 | 20 | 7 | 2.7764925 | 1.84619
60.18 | 2.37 | 2.13 | 16.56 | 12.15 | 10.12 | 117.31 | 0.2582 | 20 | 7 | 5.1171275 | 3.08302
60.18 | 2.37 | 2.13 | 16.56 | 12.15 | 10.12 | 117.31 | 0.2582 | 20 | 7 | 7.6609875 | 4.22169
60.18 | 2.37 | 2.13 | 16.56 | 12.15 | 10.12 | 117.31 | 0.2582 | 20 | 7 | 10.1347725 | 5.13786
60.18 | 2.37 | 2.13 | 16.56 | 12.15 | 10.12 | 117.31 | 0.2582 | 20 | 7 | 15.0192675 | 6.77715
60.18 | 2.37 | 2.13 | 16.56 | 12.15 | 10.12 | 117.31 | 0.2582 | 20 | 7 | 19.97384 | 7.72277
60.18 | 2.37 | 2.13 | 16.56 | 12.15 | 10.12 | 117.31 | 0.2582 | 20 | 7 | 30.219365 | 8.86471
60.18 | 2.37 | 2.13 | 16.56 | 12.15 | 10.12 | 117.31 | 0.2582 | 20 | 7 | 39.9182775 | 8.91052
74.13 | 2.84 | 21.852 | 3.38 | 10.52 | 9.33 | 13.49 | 0.0078 | 20 | 2 | 12.5 | 6.26148
74.13 | 2.84 | 21.852 | 3.38 | 10.52 | 9.33 | 13.49 | 0.0078 | 20 | 4 | 12.5 | 6.41158
74.13 | 2.84 | 21.852 | 3.38 | 10.52 | 9.33 | 13.49 | 0.0078 | 20 | 6 | 12.5 | 7.0499
74.13 | 2.84 | 21.852 | 3.38 | 10.52 | 9.33 | 13.49 | 0.0078 | 20 | 7 | 12.5 | 7.32377
74.13 | 2.84 | 21.852 | 3.38 | 10.52 | 9.33 | 13.49 | 0.0078 | 20 | 8 | 12.5 | 7.25425
74.13 | 2.84 | 21.852 | 3.38 | 10.52 | 9.33 | 13.49 | 0.0078 | 20 | 9 | 12.5 | 6.7576
74.13 | 2.84 | 21.852 | 3.38 | 10.52 | 9.33 | 13.49 | 0.0078 | 20 | 11 | 12.5 | 5.95917
60.18 | 2.37 | 2.13 | 16.56 | 12.15 | 10.12 | 117.31 | 0.2582 | 20 | 2 | 12.5 | 5.57892
60.18 | 2.37 | 2.13 | 16.56 | 12.15 | 10.12 | 117.31 | 0.2582 | 20 | 4 | 12.5 | 5.85068
60.18 | 2.37 | 2.13 | 16.56 | 12.15 | 10.12 | 117.31 | 0.2582 | 20 | 6 | 12.5 | 6.38841
60.18 | 2.37 | 2.13 | 16.56 | 12.15 | 10.12 | 117.31 | 0.2582 | 20 | 7 | 12.5 | 6.45793
60.18 | 2.37 | 2.13 | 16.56 | 12.15 | 10.12 | 117.31 | 0.2582 | 20 | 8 | 12.5 | 6.54325
60.18 | 2.37 | 2.13 | 16.56 | 12.15 | 10.12 | 117.31 | 0.2582 | 20 | 9 | 12.5 | 6.19933
60.18 | 2.37 | 2.13 | 16.56 | 12.15 | 10.12 | 117.31 | 0.2582 | 20 | 11 | 12.5 | 5.45252
57.8 | 3.2 | 21.6 | 1.5 | 11 | 8.2 | 10 | 0.12 | 25 | 7 | 2.5 | 0.39464
57.8 | 3.2 | 21.6 | 1.5 | 11 | 8.2 | 10 | 0.12 | 25 | 7 | 7.5 | 0.55512
57.8 | 3.2 | 21.6 | 1.5 | 11 | 8.2 | 10 | 0.12 | 25 | 7 | 12.5 | 0.88152
57.8 | 3.2 | 21.6 | 1.5 | 11 | 8.2 | 10 | 0.12 | 25 | 7 | 17.5 | 1.34256
57.8 | 3.2 | 21.6 | 1.5 | 11 | 8.2 | 10 | 0.12 | 25 | 7 | 25 | 1.30856
57.8 | 3.2 | 21.6 | 1.5 | 11 | 8.2 | 10 | 0.12 | 25 | 7 | 37.5 | 1.99672
57.8 | 3.2 | 21.6 | 1.5 | 11 | 8.2 | 10 | 0.12 | 25 | 7 | 75 | 3.81231
57.8 | 3.2 | 21.6 | 1.5 | 11 | 8.2 | 10 | 0.12 | 25 | 7 | 125 | 4.52631
70.3 | 2.9 | 17.7 | 1.4 | 11 | 8.3 | 111 | 0.09 | 25 | 7 | 2.5 | 1.54316
70.3 | 2.9 | 17.7 | 1.4 | 11 | 8.3 | 111 | 0.09 | 25 | 7 | 7.5 | 1.77254
70.3 | 2.9 | 17.7 | 1.4 | 11 | 8.3 | 111 | 0.09 | 25 | 7 | 12.5 | 2.09811
70.3 | 2.9 | 17.7 | 1.4 | 11 | 8.3 | 111 | 0.09 | 25 | 7 | 17.5 | 2.74184
70.3 | 2.9 | 17.7 | 1.4 | 11 | 8.3 | 111 | 0.09 | 25 | 7 | 25 | 3.32146
70.3 | 2.9 | 17.7 | 1.4 | 11 | 8.3 | 111 | 0.09 | 25 | 7 | 37.5 | 3.46698
70.3 | 2.9 | 17.7 | 1.4 | 11 | 8.3 | 111 | 0.09 | 25 | 7 | 75 | 5.3316
70.3 | 2.9 | 17.7 | 1.4 | 11 | 8.3 | 111 | 0.09 | 25 | 7 | 125 | 6.85585
73.4 | 2.1 | 14.9 | 1.4 | 12 | 9.2 | 177 | 0.11 | 25 | 7 | 2.5 | 1.56536
73.4 | 2.1 | 14.9 | 1.4 | 12 | 9.2 | 177 | 0.11 | 25 | 7 | 7.5 | 1.78487
73.4 | 2.1 | 14.9 | 1.4 | 12 | 9.2 | 177 | 0.11 | 25 | 7 | 12.5 | 2.11044
73.4 | 2.1 | 14.9 | 1.4 | 12 | 9.2 | 177 | 0.11 | 25 | 7 | 17.5 | 2.43847
73.4 | 2.1 | 14.9 | 1.4 | 12 | 9.2 | 177 | 0.11 | 25 | 7 | 25 | 2.98355
73.4 | 2.1 | 14.9 | 1.4 | 12 | 9.2 | 177 | 0.11 | 25 | 7 | 37.5 | 3.34612
73.4 | 2.1 | 14.9 | 1.4 | 12 | 9.2 | 177 | 0.11 | 25 | 7 | 75 | 4.2661
73.4 | 2.1 | 14.9 | 1.4 | 12 | 9.2 | 177 | 0.11 | 25 | 7 | 125 | 5.34393
73.9 | 1.3 | 14.6 | 1.2 | 15 | 9.2 | 107 | 0.058 | 25 | 7 | 2.5 | 1.38531
73.9 | 1.3 | 14.6 | 1.2 | 15 | 9.2 | 107 | 0.058 | 25 | 7 | 7.5 | 1.4815
73.9 | 1.3 | 14.6 | 1.2 | 15 | 9.2 | 107 | 0.058 | 25 | 7 | 12.5 | 1.83173
73.9 | 1.3 | 14.6 | 1.2 | 15 | 9.2 | 107 | 0.058 | 25 | 7 | 17.5 | 1.80953
73.9 | 1.3 | 14.6 | 1.2 | 15 | 9.2 | 107 | 0.058 | 25 | 7 | 25 | 2.57166
73.9 | 1.3 | 14.6 | 1.2 | 15 | 9.2 | 107 | 0.058 | 25 | 7 | 37.5 | 3.01808
73.9 | 1.3 | 14.6 | 1.2 | 15 | 9.2 | 107 | 0.058 | 25 | 7 | 75 | 3.68402
73.9 | 1.3 | 14.6 | 1.2 | 15 | 9.2 | 107 | 0.058 | 25 | 7 | 125 | 4.43628
56.1 | 4.3 | 22 | 2.4 | 14 | 10.2 | 4 | 0.008 | 25 | 7 | 2.5 | 0.7548
56.1 | 4.3 | 22 | 2.4 | 14 | 10.2 | 4 | 0.008 | 25 | 7 | 7.5 | 1.65398
56.1 | 4.3 | 22 | 2.4 | 14 | 10.2 | 4 | 0.008 | 25 | 7 | 12.5 | 2.334
56.1 | 4.3 | 22 | 2.4 | 14 | 10.2 | 4 | 0.008 | 25 | 7 | 17.5 | 3.66504
56.1 | 4.3 | 22 | 2.4 | 14 | 10.2 | 4 | 0.008 | 25 | 7 | 25 | 3.53935
56.1 | 4.3 | 22 | 2.4 | 14 | 10.2 | 4 | 0.008 | 25 | 7 | 37.5 | 6.47859
56.1 | 4.3 | 22 | 2.4 | 14 | 10.2 | 4 | 0.008 | 25 | 7 | 75 | 9.0891
56.1 | 4.3 | 22 | 2.4 | 14 | 10.2 | 4 | 0.008 | 25 | 7 | 125 | 11.05182
58 | 2.7 | 21.5 | 2.3 | 17 | 10.4 | 6 | 0.012 | 25 | 7 | 2.5 | 0.81603
58 | 2.7 | 21.5 | 2.3 | 17 | 10.4 | 6 | 0.012 | 25 | 7 | 7.5 | 1.97304
58 | 2.7 | 21.5 | 2.3 | 17 | 10.4 | 6 | 0.012 | 25 | 7 | 12.5 | 2.14707
58 | 2.7 | 21.5 | 2.3 | 17 | 10.4 | 6 | 0.012 | 25 | 7 | 17.5 | 2.69818
58 | 2.7 | 21.5 | 2.3 | 17 | 10.4 | 6 | 0.012 | 25 | 7 | 25 | 2.98502
58 | 2.7 | 21.5 | 2.3 | 17 | 10.4 | 6 | 0.012 | 25 | 7 | 37.5 | 3.491
58 | 2.7 | 21.5 | 2.3 | 17 | 10.4 | 6 | 0.012 | 25 | 7 | 75 | 7.49379
58 | 2.7 | 21.5 | 2.3 | 17 | 10.4 | 6 | 0.012 | 25 | 7 | 125 | 8.83772
58.6 | 2 | 18.7 | 2 | 18 | 10.4 | 7 | 0.012 | 25 | 7 | 2.5 | 0.7548
58.6 | 2 | 18.7 | 2 | 18 | 10.4 | 7 | 0.012 | 25 | 7 | 7.5 | 1.67009
58.6 | 2 | 18.7 | 2 | 18 | 10.4 | 7 | 0.012 | 25 | 7 | 12.5 | 1.62497
58.6 | 2 | 18.7 | 2 | 18 | 10.4 | 7 | 0.012 | 25 | 7 | 17.5 | 2.73041
58.6 | 2 | 18.7 | 2 | 18 | 10.4 | 7 | 0.012 | 25 | 7 | 25 | 2.98502
58.6 | 2 | 18.7 | 2 | 18 | 10.4 | 7 | 0.012 | 25 | 7 | 37.5 | 2.74652
58.6 | 2 | 18.7 | 2 | 18 | 10.4 | 7 | 0.012 | 25 | 7 | 75 | 5.95649
58.6 | 2 | 18.7 | 2 | 18 | 10.4 | 7 | 0.012 | 25 | 7 | 125 | 7.34876
59.5 | 1.5 | 16.6 | 1.6 | 18 | 10.4 | 3 | 0.006 | 25 | 7 | 2.5 | 0.72257
59.5 | 1.5 | 16.6 | 1.6 | 18 | 10.4 | 3 | 0.006 | 25 | 7 | 7.5 | 1.56051
59.5 | 1.5 | 16.6 | 1.6 | 18 | 10.4 | 3 | 0.006 | 25 | 7 | 12.5 | 2.03427
59.5 | 1.5 | 16.6 | 1.6 | 18 | 10.4 | 3 | 0.006 | 25 | 7 | 17.5 | 2.20831
59.5 | 1.5 | 16.6 | 1.6 | 18 | 10.4 | 3 | 0.006 | 25 | 7 | 25 | 2.39846
59.5 | 1.5 | 16.6 | 1.6 | 18 | 10.4 | 3 | 0.006 | 25 | 7 | 37.5 | 2.76264
59.5 | 1.5 | 16.6 | 1.6 | 18 | 10.4 | 3 | 0.006 | 25 | 7 | 75 | 5.43761
59.5 | 1.5 | 16.6 | 1.6 | 18 | 10.4 | 3 | 0.006 | 25 | 7 | 125 | 5.9726
58.4 | 3.5 | 21 | 1.8 | 9 | 9.3 | 5 | 0.007 | 25 | 7 | 2.5 | 0.62403
58.4 | 3.5 | 21 | 1.8 | 9 | 9.3 | 5 | 0.007 | 25 | 7 | 7.5 | 1.02363
58.4 | 3.5 | 21 | 1.8 | 9 | 9.3 | 5 | 0.007 | 25 | 7 | 12.5 | 1.17845
58.4 | 3.5 | 21 | 1.8 | 9 | 9.3 | 5 | 0.007 | 25 | 7 | 17.5 | 2.19523
58.4 | 3.5 | 21 | 1.8 | 9 | 9.3 | 5 | 0.007 | 25 | 7 | 25 | 2.24544
58.4 | 3.5 | 21 | 1.8 | 9 | 9.3 | 5 | 0.007 | 25 | 7 | 37.5 | 2.79985
58.4 | 3.5 | 21 | 1.8 | 9 | 9.3 | 5 | 0.007 | 25 | 7 | 75 | 5.26439
58.4 | 3.5 | 21 | 1.8 | 9 | 9.3 | 5 | 0.007 | 25 | 7 | 125 | 7.32933
64.5 | 2.8 | 18.5 | 1.7 | 10 | 9.4 | 28 | 0.022 | 25 | 7 | 2.5 | 0.50059
64.5 | 2.8 | 18.5 | 1.7 | 10 | 9.4 | 28 | 0.022 | 25 | 7 | 7.5 | 0.69516
64.5 | 2.8 | 18.5 | 1.7 | 10 | 9.4 | 28 | 0.022 | 25 | 7 | 12.5 | 0.71608
64.5 | 2.8 | 18.5 | 1.7 | 10 | 9.4 | 28 | 0.022 | 25 | 7 | 17.5 | 1.68056
64.5 | 2.8 | 18.5 | 1.7 | 10 | 9.4 | 28 | 0.022 | 25 | 7 | 25 | 1.28096
64.5 | 2.8 | 18.5 | 1.7 | 10 | 9.4 | 28 | 0.022 | 25 | 7 | 37.5 | 1.9881
64.5 | 2.8 | 18.5 | 1.7 | 10 | 9.4 | 28 | 0.022 | 25 | 7 | 75 | 4.04258
64.5 | 2.8 | 18.5 | 1.7 | 10 | 9.4 | 28 | 0.022 | 25 | 7 | 125 | 5.78743
71.9 | 2 | 15 | 1.6 | 11 | 9.6 | 185 | 0.11 | 25 | 7 | 2.5 | 0.2851
71.9 | 2 | 15 | 1.6 | 11 | 9.6 | 185 | 0.11 | 25 | 7 | 7.5 | 0.3667
71.9 | 2 | 15 | 1.6 | 11 | 9.6 | 185 | 0.11 | 25 | 7 | 12.5 | 0.54034
71.9 | 2 | 15 | 1.6 | 11 | 9.6 | 185 | 0.11 | 25 | 7 | 17.5 | 1.23912
71.9 | 2 | 15 | 1.6 | 11 | 9.6 | 185 | 0.11 | 25 | 7 | 25 | 0.94203
71.9 | 2 | 15 | 1.6 | 11 | 9.6 | 185 | 0.11 | 25 | 7 | 37.5 | 1.06547
71.9 | 2 | 15 | 1.6 | 11 | 9.6 | 185 | 0.11 | 25 | 7 | 75 | 3.35427
71.9 | 2 | 15 | 1.6 | 11 | 9.6 | 185 | 0.11 | 25 | 7 | 125 | 3.96099
74.4 | 1.4 | 14.2 | 1.4 | 12 | 9.9 | 49 | 0.033 | 25 | 7 | 2.5 | 0.11982
74.4 | 1.4 | 14.2 | 1.4 | 12 | 9.9 | 49 | 0.033 | 25 | 7 | 7.5 | 0.45875
74.4 | 1.4 | 14.2 | 1.4 | 12 | 9.9 | 49 | 0.033 | 25 | 7 | 12.5 | 0.57173
74.4 | 1.4 | 14.2 | 1.4 | 12 | 9.9 | 49 | 0.033 | 25 | 7 | 17.5 | 0.64286
74.4 | 1.4 | 14.2 | 1.4 | 12 | 9.9 | 49 | 0.033 | 25 | 7 | 25 | 0.75583
74.4 | 1.4 | 14.2 | 1.4 | 12 | 9.9 | 49 | 0.033 | 25 | 7 | 37.5 | 0.9525
74.4 | 1.4 | 14.2 | 1.4 | 12 | 9.9 | 49 | 0.033 | 25 | 7 | 75 | 2.01949
74.4 | 1.4 | 14.2 | 1.4 | 12 | 9.9 | 49 | 0.033 | 25 | 7 | 125 | 2.62621
66.5 | 6.05 | 19.01 | 2.09 | 6.37 | 9.6 | 0.55 | 0.0017 | 25 | 7 | 1 | 0.66053
66.5 | 6.05 | 19.01 | 2.09 | 6.37 | 9.6 | 0.55 | 0.0017 | 25 | 7 | 2 | 1.5401
66.5 | 6.05 | 19.01 | 2.09 | 6.37 | 9.6 | 0.55 | 0.0017 | 25 | 7 | 4 | 2.49276
66.5 | 6.05 | 19.01 | 2.09 | 6.37 | 9.6 | 0.55 | 0.0017 | 25 | 7 | 6 | 3.02259
66.5 | 6.05 | 19.01 | 2.09 | 6.37 | 9.6 | 0.55 | 0.0017 | 25 | 7 | 8 | 3.71946
66.5 | 6.05 | 19.01 | 2.09 | 6.37 | 9.6 | 0.55 | 0.0017 | 25 | 7 | 10 | 3.84735
66.5 | 6.05 | 19.01 | 2.09 | 6.37 | 9.6 | 0.55 | 0.0017 | 25 | 3 | 4 | 1.24429
66.5 | 6.05 | 19.01 | 2.09 | 6.37 | 9.6 | 0.55 | 0.0017 | 25 | 5 | 4 | 1.56099
66.5 | 6.05 | 19.01 | 2.09 | 6.37 | 9.6 | 0.55 | 0.0017 | 25 | 7 | 4 | 2.13759
66.5 | 6.05 | 19.01 | 2.09 | 6.37 | 9.6 | 0.55 | 0.0017 | 25 | 9 | 4 | 2.25839
66.5 | 6.05 | 19.01 | 2.09 | 6.37 | 9.6 | 0.55 | 0.0017 | 25 | 11 | 4 | 2.14577
66.5 | 6.05 | 19.01 | 2.09 | 6.37 | 9.6 | 0.55 | 0.0017 | 25 | 9 | 4 | 1.82816
66.5 | 6.05 | 19.01 | 2.09 | 6.37 | 9.6 | 0.55 | 0.0017 | 25 | 9 | 2 | 1.24474
66.5 | 6.05 | 19.01 | 2.09 | 6.37 | 9.6 | 0.55 | 0.0017 | 25 | 9 | 0.8 | 0.49504
66.5 | 6.05 | 19.01 | 2.09 | 6.37 | 9.6 | 0.55 | 0.0017 | 25 | 9 | 0.4 | 0.30676
66.5 | 6.05 | 19.01 | 2.09 | 6.37 | 9.6 | 0.55 | 0.0017 | 25 | 9 | 0.2 | 0.17325
66.5 | 6.05 | 19.01 | 2.09 | 6.37 | 9.6 | 0.55 | 0.0017 | 25 | 9 | 0.1333333 | 0.17325
66.5 | 6.05 | 19.01 | 2.09 | 6.37 | 9.6 | 0.55 | 0.0017 | 25 | 9 | 0.08 | 0.10234
67.78 | 5.25 | 18.43 | 2.05 | 6.49 | 9.52 | 0.62 | 0.002 | 25 | 7 | 1 | 0.61978
67.78 | 5.25 | 18.43 | 2.05 | 6.49 | 9.52 | 0.62 | 0.002 | 25 | 7 | 2 | 1.16376
67.78 | 5.25 | 18.43 | 2.05 | 6.49 | 9.52 | 0.62 | 0.002 | 25 | 7 | 4 | 1.87619
67.78 | 5.25 | 18.43 | 2.05 | 6.49 | 9.52 | 0.62 | 0.002 | 25 | 7 | 6 | 2.45557
67.78 | 5.25 | 18.43 | 2.05 | 6.49 | 9.52 | 0.62 | 0.002 | 25 | 7 | 8 | 3.1798
67.78 | 5.25 | 18.43 | 2.05 | 6.49 | 9.52 | 0.62 | 0.002 | 25 | 7 | 10 | 3.37722
71.86 | 4.52 | 12.73 | 2.12 | 6.34 | 10.24 | 0.67 | 0.0022 | 25 | 7 | 1 | 0.16486
71.86 | 4.52 | 12.73 | 2.12 | 6.34 | 10.24 | 0.67 | 0.0022 | 25 | 7 | 2 | 0.1949
71.86 | 4.52 | 12.73 | 2.12 | 6.34 | 10.24 | 0.67 | 0.0022 | 25 | 7 | 4 | 1.86975
71.86 | 4.52 | 12.73 | 2.12 | 6.34 | 10.24 | 0.67 | 0.0022 | 25 | 7 | 6 | 1.83327
71.86 | 4.52 | 12.73 | 2.12 | 6.34 | 10.24 | 0.67 | 0.0022 | 25 | 7 | 8 | 3.01242
71.86 | 4.52 | 12.73 | 2.12 | 6.34 | 10.24 | 0.67 | 0.0022 | 25 | 7 | 10 | 3.2989
72.79 | 4.65 | 11.91 | 2.13 | 8.52 | 10.35 | 0.67 | 0.0022 | 25 | 7 | 1 | 0.12301
72.79 | 4.65 | 11.91 | 2.13 | 8.52 | 10.35 | 0.67 | 0.0022 | 25 | 7 | 2 | 0.17129
72.79 | 4.65 | 11.91 | 2.13 | 8.52 | 10.35 | 0.67 | 0.0022 | 25 | 7 | 4 | 0.78072
72.79 | 4.65 | 11.91 | 2.13 | 8.52 | 10.35 | 0.67 | 0.0022 | 25 | 7 | 6 | 1.06827
72.79 | 4.65 | 11.91 | 2.13 | 8.52 | 10.35 | 0.67 | 0.0022 | 25 | 7 | 8 | 1.16376
72.79 | 4.65 | 11.91 | 2.13 | 8.52 | 10.35 | 0.67 | 0.0022 | 25 | 7 | 10 | 1.45667
75.87 | 2.92 | 7.76 | 2.08 | 10.51 | 10.53 | 0.75 | 0.0027 | 25 | 7 | 1 | 0.06293
75.87 | 2.92 | 7.76 | 2.08 | 10.51 | 10.53 | 0.75 | 0.0027 | 25 | 7 | 2 | 0.13481
75.87 | 2.92 | 7.76 | 2.08 | 10.51 | 10.53 | 0.75 | 0.0027 | 25 | 7 | 4 | 1.23564
75.87 | 2.92 | 7.76 | 2.08 | 10.51 | 10.53 | 0.75 | 0.0027 | 25 | 7 | 6 | 1.27749
75.87 | 2.92 | 7.76 | 2.08 | 10.51 | 10.53 | 0.75 | 0.0027 | 25 | 7 | 8 | 1.57684
75.87 | 2.92 | 7.76 | 2.08 | 10.51 | 10.53 | 0.75 | 0.0027 | 25 | 7 | 10 | 1.5704
76.73 | 2.94 | 7.64 | 2.08 | 10.91 | 10.51 | 0.75 | 0.0027 | 25 | 7 | 1 | 0.03932
76.73 | 2.94 | 7.64 | 2.08 | 10.91 | 10.51 | 0.75 | 0.0027 | 25 | 7 | 2 | 0.09941
76.73 | 2.94 | 7.64 | 2.08 | 10.91 | 10.51 | 0.75 | 0.0027 | 25 | 7 | 4 | 0.52965
76.73 | 2.94 | 7.64 | 2.08 | 10.91 | 10.51 | 0.75 | 0.0027 | 25 | 7 | 6 | 0.87621
76.73 | 2.94 | 7.64 | 2.08 | 10.91 | 10.51 | 0.75 | 0.0027 | 25 | 7 | 8 | 0.88265
76.73 | 2.94 | 7.64 | 2.08 | 10.91 | 10.51 | 0.75 | 0.0027 | 25 | 7 | 10 | 0.88909
78.51 | 2.92 | 6.51 | 2.15 | 10.8 | 10.58 | 0.92 | 0.0032 | 25 | 7 | 1 | 0.36871
78.51 | 2.92 | 6.51 | 2.15 | 10.8 | 10.58 | 0.92 | 0.0032 | 25 | 7 | 2 | 0.43416
78.51 | 2.92 | 6.51 | 2.15 | 10.8 | 10.58 | 0.92 | 0.0032 | 25 | 7 | 4 | 0.9363
78.51 | 2.92 | 6.51 | 2.15 | 10.8 | 10.58 | 0.92 | 0.0032 | 25 | 7 | 6 | 1.14015
78.51 | 2.92 | 6.51 | 2.15 | 10.8 | 10.58 | 0.92 | 0.0032 | 25 | 7 | 8 | 1.17556
78.51 | 2.92 | 6.51 | 2.15 | 10.8 | 10.58 | 0.92 | 0.0032 | 25 | 7 | 10 | 1.74958
78.51 | 2.61 | 6.51 | 2.15 | 10.8 | 10.58 | 0.92 | 0.0032 | 25 | 7 | 1 | 0.13481
78.51 | 2.61 | 6.51 | 2.15 | 10.8 | 10.58 | 0.92 | 0.0032 | 25 | 7 | 2 | 0.15305
78.51 | 2.61 | 6.51 | 2.15 | 10.8 | 10.58 | 0.92 | 0.0032 | 25 | 7 | 4 | 0.52965
78.51 | 2.61 | 6.51 | 2.15 | 10.8 | 10.58 | 0.92 | 0.0032 | 25 | 7 | 6 | 0.64982
78.51 | 2.61 | 6.51 | 2.15 | 10.8 | 10.58 | 0.92 | 0.0032 | 25 | 7 | 8 | 0.88909
78.51 | 2.61 | 6.51 | 2.15 | 10.8 | 10.58 | 0.92 | 0.0032 | 25 | 7 | 10 | 0.87621
68.57 | 4.25 | 19.74 | 0.9 | 6.58 | 9.17 | 0.57 | 0.0014 | 25 | 7 | 1 | 0.62706
68.57 | 4.25 | 19.74 | 0.9 | 6.58 | 9.17 | 0.57 | 0.0014 | 25 | 7 | 2 | 1.11437
68.57 | 4.25 | 19.74 | 0.9 | 6.58 | 9.17 | 0.57 | 0.0014 | 25 | 7 | 4 | 2.10356
68.57 | 4.25 | 19.74 | 0.9 | 6.58 | 9.17 | 0.57 | 0.0014 | 25 | 7 | 6 | 2.73919
68.57 | 4.25 | 19.74 | 0.9 | 6.58 | 9.17 | 0.57 | 0.0014 | 25 | 7 | 8 | 3.16692
68.57 | 4.25 | 19.74 | 0.9 | 6.58 | 9.17 | 0.57 | 0.0014 | 25 | 7 | 10 | 3.73633
69.47 | 3.97 | 18.72 | 0.91 | 6.64 | 8.21 | 0.57 | 0.0014 | 25 | 7 | 1 | 0.62706
69.47 | 3.97 | 18.72 | 0.91 | 6.64 | 8.21 | 0.57 | 0.0014 | 25 | 7 | 2 | 0.6787
69.47 | 3.97 | 18.72 | 0.91 | 6.64 | 8.21 | 0.57 | 0.0014 | 25 | 7 | 4 | 2.08238
69.47 | 3.97 | 18.72 | 0.91 | 6.64 | 8.21 | 0.57 | 0.0014 | 25 | 7 | 6 | 2.5101
69.47 | 3.97 | 18.72 | 0.91 | 6.64 | 8.21 | 0.57 | 0.0014 | 25 | 7 | 8 | 3.16029
69.47 | 3.97 | 18.72 | 0.91 | 6.64 | 8.21 | 0.57 | 0.0014 | 25 | 7 | 10 | 3.74295
74.5 | 3.56 | 12.63 | 1.25 | 8.47 | 10.08 | 0.79 | 0.0026 | 25 | 7 | 1 | 0.25098
74.5 | 3.56 | 12.63 | 1.25 | 8.47 | 10.08 | 0.79 | 0.0026 | 25 | 7 | 2 | 0.296
74.5 | 3.56 | 12.63 | 1.25 | 8.47 | 10.08 | 0.79 | 0.0026 | 25 | 7 | 4 | 1.34346
74.5 | 3.56 | 12.63 | 1.25 | 8.47 | 10.08 | 0.79 | 0.0026 | 25 | 7 | 6 | 1.55004
74.5 | 3.56 | 12.63 | 1.25 | 8.47 | 10.08 | 0.79 | 0.0026 | 25 | 7 | 8 | 2.25188
74.5 | 3.56 | 12.63 | 1.25 | 8.47 | 10.08 | 0.79 | 0.0026 | 25 | 7 | 10 | 3.32185
75.83 | 2.94 | 9.43 | 1.8 | 9.94 | 10 | 0.79 | 0.0026 | 25 | 7 | 1 | 0.25098
75.83 | 2.94 | 9.43 | 1.8 | 9.94 | 10 | 0.79 | 0.0026 | 25 | 7 | 2 | 0.28011
75.83 | 2.94 | 9.43 | 1.8 | 9.94 | 10 | 0.79 | 0.0026 | 25 | 7 | 4 | 0.73829
75.83 | 2.94 | 9.43 | 1.8 | 9.94 | 10 | 0.79 | 0.0026 | 25 | 7 | 6 | 0.84953
75.83 | 2.94 | 9.43 | 1.8 | 9.94 | 10 | 0.79 | 0.0026 | 25 | 7 | 8 | 0.90117
75.83 | 2.94 | 9.43 | 1.8 | 9.94 | 10 | 0.79 | 0.0026 | 25 | 7 | 10 | 1.24017
78.43 | 1.59 | 8.79 | 0.89 | 10.1 | 10.44 | 1.18 | 0.003 | 25 | 7 | 1 | 0.10399
78.43 | 1.59 | 8.79 | 0.89 | 10.1 | 10.44 | 1.18 | 0.003 | 25 | 7 | 2 | 0.36883
78.43 | 1.59 | 8.79 | 0.89 | 10.1 | 10.44 | 1.18 | 0.003 | 25 | 7 | 4 | 1.11437
78.43 | 1.59 | 8.79 | 0.89 | 10.1 | 10.44 | 1.18 | 0.003 | 25 | 7 | 6 | 0.87866
78.43 | 1.59 | 8.79 | 0.89 | 10.1 | 10.44 | 1.18 | 0.003 | 25 | 7 | 8 | 1.65333
78.43 | 1.59 | 8.79 | 0.89 | 10.1 | 10.44 | 1.18 | 0.003 | 25 | 7 | 10 | 1.47721
78.84 | 1.5 | 8.36 | 0.82 | 10.95 | 10.47 | 1.18 | 0.003 | 25 | 7 | 1 | 0.0881
78.84 | 1.5 | 8.36 | 0.82 | 10.95 | 10.47 | 1.18 | 0.003 | 25 | 7 | 2 | 0.11855
78.84 | 1.5 | 8.36 | 0.82 | 10.95 | 10.47 | 1.18 | 0.003 | 25 | 7 | 4 | 0.51715
78.84 | 1.5 | 8.36 | 0.82 | 10.95 | 10.47 | 1.18 | 0.003 | 25 | 7 | 6 | 0.5092
78.84 | 1.5 | 8.36 | 0.82 | 10.95 | 10.47 | 1.18 | 0.003 | 25 | 7 | 8 | 0.53833
78.84 | 1.5 | 8.36 | 0.82 | 10.95 | 10.47 | 1.18 | 0.003 | 25 | 7 | 10 | 0.64957
78.88 | 1.5 | 8.09 | 0.82 | 10.95 | 10.47 | 1.18 | 0.003 | 25 | 7 | 1 | 0.25098
78.88 | 1.5 | 8.09 | 0.82 | 10.95 | 10.47 | 1.18 | 0.003 | 25 | 7 | 2 | 0.13974
78.88 | 1.5 | 8.09 | 0.82 | 10.95 | 10.47 | 1.18 | 0.003 | 25 | 7 | 4 | 0.87071
78.88 | 1.5 | 8.09 | 0.82 | 10.95 | 10.47 | 1.18 | 0.003 | 25 | 7 | 6 | 0.9303
78.88 | 1.5 | 8.09 | 0.82 | 10.95 | 10.47 | 1.18 | 0.003 | 25 | 7 | 8 | 1.4547
78.88 | 1.5 | 8.09 | 0.82 | 10.95 | 10.47 | 1.18 | 0.003 | 25 | 7 | 10 | 1.99365
80.55 | 1.18 | 7.06 | 0.94 | 11.57 | 10.4 | 1.28 | 0.0042 | 25 | 7 | 1 | 0.13312
80.55 | 1.18 | 7.06 | 0.94 | 11.57 | 10.4 | 1.28 | 0.0042 | 25 | 7 | 2 | 0.19139
80.55 | 1.18 | 7.06 | 0.94 | 11.57 | 10.4 | 1.28 | 0.0042 | 25 | 7 | 4 | 0.61249
80.55 | 1.18 | 7.06 | 0.94 | 11.57 | 10.4 | 1.28 | 0.0042 | 25 | 7 | 6 | 0.84158
80.55 | 1.18 | 7.06 | 0.94 | 11.57 | 10.4 | 1.28 | 0.0042 | 25 | 7 | 8 | 1.12232
80.55 | 1.18 | 7.06 | 0.94 | 11.57 | 10.4 | 1.28 | 0.0042 | 25 | 7 | 10 | 1.39511
68.57 | 4.25 | 19.74 | 0.9 | 6.58 | 9.17 | 0.57 | 0.0014 | 25 | 7 | 1 | 0.19751
68.57 | 4.25 | 19.74 | 0.9 | 6.58 | 9.17 | 0.57 | 0.0014 | 25 | 7 | 2 | 0.82809
68.57 | 4.25 | 19.74 | 0.9 | 6.58 | 9.17 | 0.57 | 0.0014 | 25 | 7 | 4 | 0.93748
68.57 | 4.25 | 19.74 | 0.9 | 6.58 | 9.17 | 0.57 | 0.0014 | 25 | 7 | 6 | 1.21159
68.57 | 4.25 | 19.74 | 0.9 | 6.58 | 9.17 | 0.57 | 0.0014 | 25 | 7 | 8 | 1.69835
68.57 | 4.25 | 19.74 | 0.9 | 6.58 | 9.17 | 0.57 | 0.0014 | 25 | 7 | 10 | 1.911
55.09 | 4.21 | 29.46 | 2.8 | 15.18 | 10.05 | 1.27 | 0.0051 | 25 | 7 | 1 | 0.12868
55.09 | 4.21 | 29.46 | 2.8 | 15.18 | 10.05 | 1.27 | 0.0051 | 25 | 7 | 2 | 0.5675
55.09 | 4.21 | 29.46 | 2.8 | 15.18 | 10.05 | 1.27 | 0.0051 | 25 | 7 | 4 | 0.91044
55.09 | 4.21 | 29.46 | 2.8 | 15.18 | 10.05 | 1.27 | 0.0051 | 25 | 7 | 6 | 0.9928
55.09 | 4.21 | 29.46 | 2.8 | 15.18 | 10.05 | 1.27 | 0.0051 | 25 | 7 | 8 | 1.45128
55.09 | 4.21 | 29.46 | 2.8 | 15.18 | 10.05 | 1.27 | 0.0051 | 25 | 7 | 10 | 1.54101
55.44 | 3.87 | 19.1 | 2.62 | 31.5 | 10.35 | 1.46 | 0.0062 | 25 | 7 | 1 | 0.64371
55.44 | 3.87 | 19.1 | 2.62 | 31.5 | 10.35 | 1.46 | 0.0062 | 25 | 7 | 2 | 1.15013
55.44 | 3.87 | 19.1 | 2.62 | 31.5 | 10.35 | 1.46 | 0.0062 | 25 | 7 | 4 | 1.75366
55.44 | 3.87 | 19.1 | 2.62 | 31.5 | 10.35 | 1.46 | 0.0062 | 25 | 7 | 6 | 2.02777
55.44 | 3.87 | 19.1 | 2.62 | 31.5 | 10.35 | 1.46 | 0.0062 | 25 | 7 | 8 | 2.14454
55.44 | 3.87 | 19.1 | 2.62 | 31.5 | 10.35 | 1.46 | 0.0062 | 25 | 7 | 10 | 2.37686
57.37 | 2.87 | 10.3 | 2.13 | 41.83 | 10.43 | 1.46 | 0.0062 | 25 | 7 | 1 | 0.62896
57.37 | 2.87 | 10.3 | 2.13 | 41.83 | 10.43 | 1.46 | 0.0062 | 25 | 7 | 2 | 0.67075
57.37 | 2.87 | 10.3 | 2.13 | 41.83 | 10.43 | 1.46 | 0.0062 | 25 | 7 | 4 | 0.91782
57.37 | 2.87 | 10.3 | 2.13 | 41.83 | 10.43 | 1.46 | 0.0062 | 25 | 7 | 6 | 1.61599
57.37 | 2.87 | 10.3 | 2.13 | 41.83 | 10.43 | 1.46 | 0.0062 | 25 | 7 | 8 | 1.71925
57.37 | 2.87 | 10.3 | 2.13 | 41.83 | 10.43 | 1.46 | 0.0062 | 25 | 7 | 10 | 2.24042
59.23 | 2.5 | 5.78 | 1.74 | 42.35 | 10.78 | 1.52 | 0.0067 | 25 | 7 | 1 | 0.54046
59.23 | 2.5 | 5.78 | 1.74 | 42.35 | 10.78 | 1.52 | 0.0067 | 25 | 7 | 2 | 0.479
59.23 | 2.5 | 5.78 | 1.74 | 42.35 | 10.78 | 1.52 | 0.0067 | 25 | 7 | 4 | 1.4181
59.23 | 2.5 | 5.78 | 1.74 | 42.35 | 10.78 | 1.52 | 0.0067 | 25 | 7 | 6 | 1.15751
59.23 | 2.5 | 5.78 | 1.74 | 42.35 | 10.78 | 1.52 | 0.0067 | 25 | 7 | 8 | 1.92452
59.23 | 2.5 | 5.78 | 1.74 | 42.35 | 10.78 | 1.52 | 0.0067 | 25 | 7 | 10 | 1.96631
63.07 | 1.31 | 4.07 | 1.63 | 41.38 | 11.06 | 1.52 | 0.0067 | 25 | 7 | 1 | 0.50604
63.07 | 1.31 | 4.07 | 1.63 | 41.38 | 11.06 | 1.52 | 0.0067 | 25 | 7 | 2 | 0.36222
63.07 | 1.31 | 4.07 | 1.63 | 41.38 | 11.06 | 1.52 | 0.0067 | 25 | 7 | 4 | 0.82809
63.07 | 1.31 | 4.07 | 1.63 | 41.38 | 11.06 | 1.52 | 0.0067 | 25 | 7 | 6 | 1.19807
63.07 | 1.31 | 4.07 | 1.63 | 41.38 | 11.06 | 1.52 | 0.0067 | 25 | 7 | 8 | 1.40334
63.07 | 1.31 | 4.07 | 1.63 | 41.38 | 11.06 | 1.52 | 0.0067 | 25 | 7 | 10 | 1.67745
64.52 | 1.28 | 4.3 | 1.59 | 41.97 | 12.06 | 1.69 | 0.0072 | 25 | 7 | 1 | 0.19137
64.52 | 1.28 | 4.3 | 1.59 | 41.97 | 12.06 | 1.69 | 0.0072 | 25 | 7 | 2 | 0.32043
64.52 | 1.28 | 4.3 | 1.59 | 41.97 | 12.06 | 1.69 | 0.0072 | 25 | 7 | 4 | 1.03336
64.52 | 1.28 | 4.3 | 1.59 | 41.97 | 12.06 | 1.69 | 0.0072 | 25 | 7 | 6 | 1.17717
64.52 | 1.28 | 4.3 | 1.59 | 41.97 | 12.06 | 1.69 | 0.0072 | 25 | 7 | 8 | 1.74629
64.52 | 1.28 | 4.3 | 1.59 | 41.97 | 12.06 | 1.69 | 0.0072 | 25 | 7 | 10 | 2.05481
47.32 | 1.04 | 1.04 | 1.1 | 46.25 | 12.41 | 1.69 | 0.0072 | 25 | 7 | 1 | 0.19751
47.32 | 1.04 | 1.04 | 1.1 | 46.25 | 12.41 | 1.69 | 0.0072 | 25 | 7 | 2 | 0.20489
47.32 | 1.04 | 1.04 | 1.1 | 46.25 | 12.41 | 1.69 | 0.0072 | 25 | 7 | 4 | 0.72483
47.32 | 1.04 | 1.04 | 1.1 | 46.25 | 12.41 | 1.69 | 0.0072 | 25 | 7 | 6 | 0.9928
47.32 | 1.04 | 1.04 | 1.1 | 46.25 | 12.41 | 1.69 | 0.0072 | 25 | 7 | 8 | 1.09482
47.32 | 1.04 | 1.04 | 1.1 | 46.25 | 12.41 | 1.69 | 0.0072 | 25 | 7 | 10 | 1.15751
68.57 | 4.25 | 19.74 | 0.9 | 6.58 | 9.17 | 0.57 | 0.0014 | 25 | 3 | 4 | 1.23725
68.57 | 4.25 | 19.74 | 0.9 | 6.58 | 9.17 | 0.57 | 0.0014 | 25 | 5 | 4 | 1.7656
68.57 | 4.25 | 19.74 | 0.9 | 6.58 | 9.17 | 0.57 | 0.0014 | 25 | 7 | 4 | 2.05285
68.57 | 4.25 | 19.74 | 0.9 | 6.58 | 9.17 | 0.57 | 0.0014 | 25 | 9 | 4 | 2.2419
68.57 | 4.25 | 19.74 | 0.9 | 6.58 | 9.17 | 0.57 | 0.0014 | 25 | 11 | 4 | 1.95415
55.44 | 3.87 | 19.1 | 2.62 | 31.5 | 10.35 | 1.46 | 0.0062 | 25 | 3 | 4 | 0.64311
55.44 | 3.87 | 19.1 | 2.62 | 31.5 | 10.35 | 1.46 | 0.0062 | 25 | 5 | 4 | 0.99076
55.44 | 3.87 | 19.1 | 2.62 | 31.5 | 10.35 | 1.46 | 0.0062 | 25 | 7 | 4 | 1.13561
55.44 | 3.87 | 19.1 | 2.62 | 31.5 | 10.35 | 1.46 | 0.0062 | 25 | 9 | 4 | 1.19895
55.44 | 3.87 | 19.1 | 2.62 | 31.5 | 10.35 | 1.46 | 0.0062 | 25 | 11 | 4 | 1.15771
68.57 | 4.25 | 19.74 | 0.9 | 6.58 | 9.17 | 0.57 | 0.0014 | 25 | 9 | 4 | 1.2878
68.57 | 4.25 | 19.74 | 0.9 | 6.58 | 9.17 | 0.57 | 0.0014 | 25 | 9 | 2 | 0.87417
68.57 | 4.25 | 19.74 | 0.9 | 6.58 | 9.17 | 0.57 | 0.0014 | 25 | 9 | 0.8 | 0.39342
68.57 | 4.25 | 19.74 | 0.9 | 6.58 | 9.17 | 0.57 | 0.0014 | 25 | 9 | 0.4 | 0.24254
68.57 | 4.25 | 19.74 | 0.9 | 6.58 | 9.17 | 0.57 | 0.0014 | 25 | 9 | 0.2 | 0.16828
68.57 | 4.25 | 19.74 | 0.9 | 6.58 | 9.17 | 0.57 | 0.0014 | 25 | 9 | 0.1333333 | 0.12306
68.57 | 4.25 | 19.74 | 0.9 | 6.58 | 9.17 | 0.57 | 0.0014 | 25 | 9 | 0.08 | 0.08594
55.44 | 3.87 | 19.1 | 2.62 | 31.5 | 10.35 | 1.46 | 0.0062 | 25 | 9 | 4 | 0.84466
55.44 | 3.87 | 19.1 | 2.62 | 31.5 | 10.35 | 1.46 | 0.0062 | 25 | 9 | 2 | 0.49719
55.44 | 3.87 | 19.1 | 2.62 | 31.5 | 10.35 | 1.46 | 0.0062 | 25 | 9 | 0.8 | 0.21065
55.44 | 3.87 | 19.1 | 2.62 | 31.5 | 10.35 | 1.46 | 0.0062 | 25 | 9 | 0.4 | 0.14401
55.44 | 3.87 | 19.1 | 2.62 | 31.5 | 10.35 | 1.46 | 0.0062 | 25 | 9 | 0.2 | 0.09117
55.44 | 3.87 | 19.1 | 2.62 | 31.5 | 10.35 | 1.46 | 0.0062 | 25 | 9 | 0.1333333 | 0.08308
55.44 | 3.87 | 19.1 | 2.62 | 31.5 | 10.35 | 1.46 | 0.0062 | 25 | 9 | 0.08 | 0.05119
72.5 | 4.18 | 18.32 | 0.67 | 12.31 |  |  |  | 25 | 7 | 0.125 | 0.05015
72.5 | 4.18 | 18.32 | 0.67 | 12.31 |  |  |  | 25 | 7 | 0.25 | 0.18341
72.5 | 4.18 | 18.32 | 0.67 | 12.31 |  |  |  | 25 | 7 | 0.5 | 0.4453
72.5 | 4.18 | 18.32 | 0.67 | 12.31 |  |  |  | 25 | 7 | 1 | 0.55276
72.5 | 4.18 | 18.32 | 0.67 | 12.31 |  |  |  | 25 | 7 | 2 | 0.62459
72.5 | 4.18 | 18.32 | 0.67 | 12.31 |  |  |  | 25 | 7 | 2.5 | 0.70624
26.3 | 0.99 | 5.38 | 3.26 | 64.1 | 9.4 | 69.7 | 0.1043 | 25 | 7 | 75 | 5.10786
26.5 | 0.6 | 2.41 | 2.93 | 67.6 | 12.1 | 75.5 | 0.1105 | 25 | 7 | 75 | 5.62267
24.5 | 0.29 | 1.71 | 2.1 | 71.4 | 12.4 | 89.2 | 0.1379 | 25 | 7 | 75 | 8.61792
51.1 | 1.04 | 2.63 | 2.58 | 44.7 | 9.5 | 114.8 | 0.0997 | 25 | 7 | 75 | 6.13748
44.6 | 1.66 | 3.93 | 3.33 | 46.4 | 10.8 | 74.6 | 0.0871 | 25 | 7 | 75 | 27.25217
45.2 | 0.81 | 1.86 | 2.85 | 49.3 | 12.1 | 93.1 | 0.1045 | 25 | 7 | 75 | 22.30497
46.2 | 0.62 | 0.21 | 2.09 | 50.9 | 12.5 | 104.1 | 0.1105 | 25 | 7 | 75 | 18.06813
25.5 | 0.39 | 6.99 | 2.82 | 64.4 | 9.5 | 74.7 | 0.0932 | 25 | 7 | 75 | 13.80592
18.6 | 1 | 11.9 | 2.6 | 28.7 | 9.47 | 20.86 | 0.664 | 25 | 2 | 4.5 | 0.61239
18.6 | 1 | 11.9 | 2.6 | 28.7 | 9.47 | 20.86 | 0.664 | 25 | 4 | 4.5 | 1.10132
18.6 | 1 | 11.9 | 2.6 | 28.7 | 9.47 | 20.86 | 0.664 | 25 | 6 | 4.5 | 1.25772
18.6 | 1 | 11.9 | 2.6 | 28.7 | 9.47 | 20.86 | 0.664 | 25 | 8 | 4.5 | 1.24991
18.6 | 1 | 11.9 | 2.6 | 28.7 | 9.47 | 20.86 | 0.664 | 25 | 10 | 4.5 | 0.7031
18.6 | 1 | 11.9 | 2.6 | 28.7 | 9.47 | 20.86 | 0.664 | 25 | 6 | 4.5 | 0.07805
18.6 | 1 | 11.9 | 2.6 | 28.7 | 9.47 | 20.86 | 0.664 | 25 | 6 | 2.25 | 0.21653
18.6 | 1 | 11.9 | 2.6 | 28.7 | 9.47 | 20.86 | 0.664 | 25 | 6 | 1.5 | 0.29819
18.6 | 1 | 11.9 | 2.6 | 28.7 | 9.47 | 20.86 | 0.664 | 25 | 6 | 1.125 | 0.37797
18.6 | 1 | 11.9 | 2.6 | 28.7 | 9.47 | 20.86 | 0.664 | 25 | 6 | 0.9 | 0.44722
18.6 | 1 | 11.9 | 2.6 | 28.7 | 9.47 | 20.86 | 0.664 | 25 | 6 | 0.45 | 0.78515
18.6 | 1 | 11.9 | 2.6 | 28.7 | 9.47 | 20.86 | 0.664 | 25 | 6 | 0.225 | 1.26346
18.6 | 1 | 11.9 | 2.6 | 28.7 | 9.47 | 20.86 | 0.664 | 25 | 6 | 0.1125 | 1.43544

## Full
C | H | O | N | Ash | H/C | O/C | (O+N)/C | pH_bio | BET | V | Temp | pH | C0(mg/g) | Q(mg/g)
65.16 | 6.75 | 13.02 | 6.86 | 8.21 | 0.1 | 0.2 | 0.36 | 9.71 | 0.4121 | 0.284 | 25 | 7 | 3 | 2.862
65.16 | 6.75 | 13.02 | 6.86 | 8.21 | 0.1 | 0.2 | 0.36 | 9.71 | 0.4121 | 0.284 | 25 | 7 | 2 | 1.98778
65.16 | 6.75 | 13.02 | 6.86 | 8.21 | 0.1 | 0.2 | 0.36 | 9.71 | 0.4121 | 0.284 | 25 | 7 | 1 | 1.6494
65.16 | 6.75 | 13.02 | 6.86 | 8.21 | 0.1 | 0.2 | 0.36 | 9.71 | 0.4121 | 0.284 | 25 | 7 | 0.4 | 1.42622
65.16 | 6.75 | 13.02 | 6.86 | 8.21 | 0.1 | 0.2 | 0.36 | 9.71 | 0.4121 | 0.284 | 25 | 7 | 0.2 | 0.74844
65.16 | 6.75 | 13.02 | 6.86 | 8.21 | 0.1 | 0.2 | 0.36 | 9.71 | 0.4121 | 0.284 | 25 | 7 | 0.1 | 0.45223
65.58 | 2.09 | 10.28 | 6.06 | 8.51 | 0.03 | 0.16 | 0.25 | 9.27 | 0.5781 | 0.476 | 25 | 7 | 3 | 3.23673
65.58 | 2.09 | 10.28 | 6.06 | 8.51 | 0.03 | 0.16 | 0.25 | 9.27 | 0.5781 | 0.476 | 25 | 7 | 2 | 2.78692
65.58 | 2.09 | 10.28 | 6.06 | 8.51 | 0.03 | 0.16 | 0.25 | 9.27 | 0.5781 | 0.476 | 25 | 7 | 1 | 1.61299
65.58 | 2.09 | 10.28 | 6.06 | 8.51 | 0.03 | 0.16 | 0.25 | 9.27 | 0.5781 | 0.476 | 25 | 7 | 0.4 | 1.04441
65.58 | 2.09 | 10.28 | 6.06 | 8.51 | 0.03 | 0.16 | 0.25 | 9.27 | 0.5781 | 0.476 | 25 | 7 | 0.2 | 0.55782
65.58 | 2.09 | 10.28 | 6.06 | 8.51 | 0.03 | 0.16 | 0.25 | 9.27 | 0.5781 | 0.476 | 25 | 7 | 0.1 | 0.33606
64.83 | 4.81 | 24.49 | 0.88 | 5 | 0.07 | 0.38 | 0.39 | 8.56 | 1.6566 | 1.437 | 25 | 7 | 3 | 3.21702
64.83 | 4.81 | 24.49 | 0.88 | 5 | 0.07 | 0.38 | 0.39 | 8.56 | 1.6566 | 1.437 | 25 | 7 | 2 | 2.78839
64.83 | 4.81 | 24.49 | 0.88 | 5 | 0.07 | 0.38 | 0.39 | 8.56 | 1.6566 | 1.437 | 25 | 7 | 1 | 2.56369
64.83 | 4.81 | 24.49 | 0.88 | 5 | 0.07 | 0.38 | 0.39 | 8.56 | 1.6566 | 1.437 | 25 | 7 | 0.4 | 1.08084
64.83 | 4.81 | 24.49 | 0.88 | 5 | 0.07 | 0.38 | 0.39 | 8.56 | 1.6566 | 1.437 | 25 | 7 | 0.2 | 0.38792
64.83 | 4.81 | 24.49 | 0.88 | 5 | 0.07 | 0.38 | 0.39 | 8.56 | 1.6566 | 1.437 | 25 | 7 | 0.1 | 0.39287
65.23 | 4.7 | 23.43 | 1.27 | 5.37 | 0.07 | 0.36 | 0.38 | 8.48 | 1.5926 | 1.636 | 25 | 7 | 3 | 3.37151
65.23 | 4.7 | 23.43 | 1.27 | 5.37 | 0.07 | 0.36 | 0.38 | 8.48 | 1.5926 | 1.636 | 25 | 7 | 2 | 3.08911
65.23 | 4.7 | 23.43 | 1.27 | 5.37 | 0.07 | 0.36 | 0.38 | 8.48 | 1.5926 | 1.636 | 25 | 7 | 1 | 2.45865
65.23 | 4.7 | 23.43 | 1.27 | 5.37 | 0.07 | 0.36 | 0.38 | 8.48 | 1.5926 | 1.636 | 25 | 7 | 0.4 | 1.50982
65.23 | 4.7 | 23.43 | 1.27 | 5.37 | 0.07 | 0.36 | 0.38 | 8.48 | 1.5926 | 1.636 | 25 | 7 | 0.2 | 0.41169
65.23 | 4.7 | 23.43 | 1.27 | 5.37 | 0.07 | 0.36 | 0.38 | 8.48 | 1.5926 | 1.636 | 25 | 7 | 0.1 | 0.32355
64.83 | 4.81 | 24.49 | 0.88 | 5 | 0.07 | 0.38 | 0.39 | 8.56 | 1.6566 | 1.437 | 25 | 7 | 15 | 0.023375
64.83 | 4.81 | 24.49 | 0.88 | 5 | 0.07 | 0.38 | 0.39 | 8.56 | 1.6566 | 1.437 | 25 | 7 | 7.5 | 0.02247225
64.83 | 4.81 | 24.49 | 0.88 | 5 | 0.07 | 0.38 | 0.39 | 8.56 | 1.6566 | 1.437 | 25 | 7 | 5 | 0.01760983
64.83 | 4.81 | 24.49 | 0.88 | 5 | 0.07 | 0.38 | 0.39 | 8.56 | 1.6566 | 1.437 | 25 | 7 | 3 | 0.011606636
64.83 | 4.81 | 24.49 | 0.88 | 5 | 0.07 | 0.38 | 0.39 | 8.56 | 1.6566 | 1.437 | 25 | 7 | 1.875 | 0.0080982575
64.83 | 4.81 | 24.49 | 0.88 | 5 | 0.07 | 0.38 | 0.39 | 8.56 | 1.6566 | 1.437 | 25 | 7 | 1.5 | 0.007553109
64.83 | 4.81 | 24.49 | 0.88 | 5 | 0.07 | 0.38 | 0.39 | 8.56 | 1.6566 | 1.437 | 25 | 7 | 0.75 | 0.0040168775
64.83 | 4.81 | 24.49 | 0.88 | 5 | 0.07 | 0.38 | 0.39 | 8.56 | 1.6566 | 1.437 | 25 | 7 | 0.6 | 0.003532874
64.83 | 4.81 | 24.49 | 0.88 | 5 | 0.07 | 0.38 | 0.39 | 8.56 | 1.6566 | 1.437 | 25 | 7 | 0.5 | 0.003036086
64.83 | 4.81 | 24.49 | 0.88 | 5 | 0.07 | 0.38 | 0.39 | 8.56 | 1.6566 | 1.437 | 25 | 7 | 0.375 | 0.00232026325
65.23 | 4.7 | 23.43 | 1.27 | 5.37 | 0.07 | 0.36 | 0.38 | 8.48 | 1.5926 | 1.636 | 25 | 7 | 15 | 0.02421936
65.23 | 4.7 | 23.43 | 1.27 | 5.37 | 0.07 | 0.36 | 0.38 | 8.48 | 1.5926 | 1.636 | 25 | 7 | 7.5 | 0.021974035
65.23 | 4.7 | 23.43 | 1.27 | 5.37 | 0.07 | 0.36 | 0.38 | 8.48 | 1.5926 | 1.636 | 25 | 7 | 5 | 0.0174595
65.23 | 4.7 | 23.43 | 1.27 | 5.37 | 0.07 | 0.36 | 0.38 | 8.48 | 1.5926 | 1.636 | 25 | 7 | 3 | 0.011068522
65.23 | 4.7 | 23.43 | 1.27 | 5.37 | 0.07 | 0.36 | 0.38 | 8.48 | 1.5926 | 1.636 | 25 | 7 | 1.875 | 0.007747875
65.23 | 4.7 | 23.43 | 1.27 | 5.37 | 0.07 | 0.36 | 0.38 | 8.48 | 1.5926 | 1.636 | 25 | 7 | 1.5 | 0.007060589
65.23 | 4.7 | 23.43 | 1.27 | 5.37 | 0.07 | 0.36 | 0.38 | 8.48 | 1.5926 | 1.636 | 25 | 7 | 0.75 | 0.0036448175
65.23 | 4.7 | 23.43 | 1.27 | 5.37 | 0.07 | 0.36 | 0.38 | 8.48 | 1.5926 | 1.636 | 25 | 7 | 0.6 | 0.0032292036
65.23 | 4.7 | 23.43 | 1.27 | 5.37 | 0.07 | 0.36 | 0.38 | 8.48 | 1.5926 | 1.636 | 25 | 7 | 0.5 | 0.002849474
65.23 | 4.7 | 23.43 | 1.27 | 5.37 | 0.07 | 0.36 | 0.38 | 8.48 | 1.5926 | 1.636 | 25 | 7 | 0.375 | 0.002189074
64.83 | 4.81 | 24.49 | 0.88 | 5 | 0.07 | 0.38 | 0.39 | 8.56 | 1.6566 | 1.437 | 25 | 3 | 15 | 1.8948
64.83 | 4.81 | 24.49 | 0.88 | 5 | 0.07 | 0.38 | 0.39 | 8.56 | 1.6566 | 1.437 | 25 | 4 | 15 | 2.0901
64.83 | 4.81 | 24.49 | 0.88 | 5 | 0.07 | 0.38 | 0.39 | 8.56 | 1.6566 | 1.437 | 25 | 5 | 15 | 2.68408
64.83 | 4.81 | 24.49 | 0.88 | 5 | 0.07 | 0.38 | 0.39 | 8.56 | 1.6566 | 1.437 | 25 | 6 | 15 | 3.54861
64.83 | 4.81 | 24.49 | 0.88 | 5 | 0.07 | 0.38 | 0.39 | 8.56 | 1.6566 | 1.437 | 25 | 7 | 15 | 3.66329
64.83 | 4.81 | 24.49 | 0.88 | 5 | 0.07 | 0.38 | 0.39 | 8.56 | 1.6566 | 1.437 | 25 | 8 | 15 | 3.58803
64.83 | 4.81 | 24.49 | 0.88 | 5 | 0.07 | 0.38 | 0.39 | 8.56 | 1.6566 | 1.437 | 25 | 9 | 15 | 3.45365
65.23 | 4.7 | 23.43 | 1.27 | 5.37 | 0.07 | 0.36 | 0.38 | 8.48 | 1.5926 | 1.636 | 25 | 3 | 15 | 2.09997
65.23 | 4.7 | 23.43 | 1.27 | 5.37 | 0.07 | 0.36 | 0.38 | 8.48 | 1.5926 | 1.636 | 25 | 4 | 15 | 2.22938
65.23 | 4.7 | 23.43 | 1.27 | 5.37 | 0.07 | 0.36 | 0.38 | 8.48 | 1.5926 | 1.636 | 25 | 5 | 15 | 2.97482
65.23 | 4.7 | 23.43 | 1.27 | 5.37 | 0.07 | 0.36 | 0.38 | 8.48 | 1.5926 | 1.636 | 25 | 6 | 15 | 3.67713
65.23 | 4.7 | 23.43 | 1.27 | 5.37 | 0.07 | 0.36 | 0.38 | 8.48 | 1.5926 | 1.636 | 25 | 7 | 15 | 3.71077
65.23 | 4.7 | 23.43 | 1.27 | 5.37 | 0.07 | 0.36 | 0.38 | 8.48 | 1.5926 | 1.636 | 25 | 8 | 15 | 3.65297
65.23 | 4.7 | 23.43 | 1.27 | 5.37 | 0.07 | 0.36 | 0.38 | 8.48 | 1.5926 | 1.636 | 25 | 9 | 15 | 3.54253
64.83 | 4.81 | 24.49 | 0.88 | 5 | 0.07 | 0.38 | 0.39 | 8.56 | 1.6566 | 1.437 | 15 | 7 | 15 | 3.76016
64.83 | 4.81 | 24.49 | 0.88 | 5 | 0.07 | 0.38 | 0.39 | 8.56 | 1.6566 | 1.437 | 25 | 7 | 15 | 4.41478
64.83 | 4.81 | 24.49 | 0.88 | 5 | 0.07 | 0.38 | 0.39 | 8.56 | 1.6566 | 1.437 | 35 | 7 | 15 | 4.74481
65.23 | 4.7 | 23.43 | 1.27 | 5.37 | 0.07 | 0.36 | 0.38 | 8.48 | 1.5926 | 1.636 | 15 | 7 | 15 | 3.9195
65.23 | 4.7 | 23.43 | 1.27 | 5.37 | 0.07 | 0.36 | 0.38 | 8.48 | 1.5926 | 1.636 | 25 | 7 | 15 | 4.59632
65.23 | 4.7 | 23.43 | 1.27 | 5.37 | 0.07 | 0.36 | 0.38 | 8.48 | 1.5926 | 1.636 | 35 | 7 | 15 | 4.95644
58.53 | 4.03 | 34.66 | 1.78 | 7.41 |  |  |  |  | 3.69 | 0.004 | 25 | 3 | 50 | 64.28174
72.5 | 4.18 | 18.32 | 0.67 | 12.31 | 0.69 | 0.19 | 0.2 |  |  |  | 25 | 7 | 0.100739 | 0.053
72.5 | 4.18 | 18.32 | 0.67 | 12.31 | 0.69 | 0.19 | 0.2 |  |  |  | 25 | 7 | 0.2641165 | 0.17015
72.5 | 4.18 | 18.32 | 0.67 | 12.31 | 0.69 | 0.19 | 0.2 |  |  |  | 25 | 7 | 0.51365925 | 0.4434
72.5 | 4.18 | 18.32 | 0.67 | 12.31 | 0.69 | 0.19 | 0.2 |  |  |  | 25 | 7 | 0.99763775 | 0.55341
72.5 | 4.18 | 18.32 | 0.67 | 12.31 | 0.69 | 0.19 | 0.2 |  |  |  | 25 | 7 | 1.9879755 | 0.62446
72.5 | 4.18 | 18.32 | 0.67 | 12.31 | 0.69 | 0.19 | 0.2 |  |  |  | 25 | 7 | 2.50272725 | 0.71665
62.01 | 4.09 | 30.05 | 0.99 | 6.67 |  |  |  | 7.81 | 3.32 | 0.0036 | 20 | 7 | 1.2059275 | 0.38753
62.01 | 4.09 | 30.05 | 0.99 | 6.67 |  |  |  | 7.81 | 3.32 | 0.0036 | 20 | 7 | 2.5162725 | 0.46605
62.01 | 4.09 | 30.05 | 0.99 | 6.67 |  |  |  | 7.81 | 3.32 | 0.0036 | 20 | 7 | 5.038335 | 0.78671
62.01 | 4.09 | 30.05 | 0.99 | 6.67 |  |  |  | 7.81 | 3.32 | 0.0036 | 20 | 7 | 7.39132 | 0.90124
62.01 | 4.09 | 30.05 | 0.99 | 6.67 |  |  |  | 7.81 | 3.32 | 0.0036 | 20 | 7 | 9.8147525 | 1.09429
62.01 | 4.09 | 30.05 | 0.99 | 6.67 |  |  |  | 7.81 | 3.32 | 0.0036 | 20 | 7 | 15.0349975 | 1.36586
62.01 | 4.09 | 30.05 | 0.99 | 6.67 |  |  |  | 7.81 | 3.32 | 0.0036 | 20 | 7 | 19.938225 | 1.54255
62.01 | 4.09 | 30.05 | 0.99 | 6.67 |  |  |  | 7.81 | 3.32 | 0.0036 | 20 | 7 | 30.13919 | 1.75196
62.01 | 4.09 | 30.05 | 0.99 | 6.67 |  |  |  | 7.81 | 3.32 | 0.0036 | 20 | 7 | 40.12881 | 1.80105
74.13 | 2.84 | 21.852 | 3.38 | 10.52 |  |  |  | 9.33 | 13.49 | 0.0078 | 20 | 7 | 0.16956 | 0.06293
74.13 | 2.84 | 21.852 | 3.38 | 10.52 |  |  |  | 9.33 | 13.49 | 0.0078 | 20 | 7 | 1.19972 | 1.17215
74.13 | 2.84 | 21.852 | 3.38 | 10.52 |  |  |  | 9.33 | 13.49 | 0.0078 | 20 | 7 | 2.503185 | 2.19957
74.13 | 2.84 | 21.852 | 3.38 | 10.52 |  |  |  | 9.33 | 13.49 | 0.0078 | 20 | 7 | 5.0120075 | 3.85195
74.13 | 2.84 | 21.852 | 3.38 | 10.52 |  |  |  | 9.33 | 13.49 | 0.0078 | 20 | 7 | 7.45776 | 5.70065
74.13 | 2.84 | 21.852 | 3.38 | 10.52 |  |  |  | 9.33 | 13.49 | 0.0078 | 20 | 7 | 10.10674 | 6.90476
74.13 | 2.84 | 21.852 | 3.38 | 10.52 |  |  |  | 9.33 | 13.49 | 0.0078 | 20 | 7 | 14.8861175 | 8.68802
74.13 | 2.84 | 21.852 | 3.38 | 10.52 |  |  |  | 9.33 | 13.49 | 0.0078 | 20 | 7 | 19.8336825 | 9.57147
74.13 | 2.84 | 21.852 | 3.38 | 10.52 |  |  |  | 9.33 | 13.49 | 0.0078 | 20 | 7 | 29.9460575 | 10.90319
74.13 | 2.84 | 21.852 | 3.38 | 10.52 |  |  |  | 9.33 | 13.49 | 0.0078 | 20 | 7 | 39.953315 | 11.01444
60.18 | 2.37 | 2.13 | 16.56 | 12.15 |  |  |  | 10.12 | 117.31 | 0.2582 | 20 | 7 | 0 | 0
60.18 | 2.37 | 2.13 | 16.56 | 12.15 |  |  |  | 10.12 | 117.31 | 0.2582 | 20 | 7 | 1.5080675 | 1.12307
60.18 | 2.37 | 2.13 | 16.56 | 12.15 |  |  |  | 10.12 | 117.31 | 0.2582 | 20 | 7 | 2.7764925 | 1.84619
60.18 | 2.37 | 2.13 | 16.56 | 12.15 |  |  |  | 10.12 | 117.31 | 0.2582 | 20 | 7 | 5.1171275 | 3.08302
60.18 | 2.37 | 2.13 | 16.56 | 12.15 |  |  |  | 10.12 | 117.31 | 0.2582 | 20 | 7 | 7.6609875 | 4.22169
60.18 | 2.37 | 2.13 | 16.56 | 12.15 |  |  |  | 10.12 | 117.31 | 0.2582 | 20 | 7 | 10.1347725 | 5.13786
60.18 | 2.37 | 2.13 | 16.56 | 12.15 |  |  |  | 10.12 | 117.31 | 0.2582 | 20 | 7 | 15.0192675 | 6.77715
60.18 | 2.37 | 2.13 | 16.56 | 12.15 |  |  |  | 10.12 | 117.31 | 0.2582 | 20 | 7 | 19.97384 | 7.72277
60.18 | 2.37 | 2.13 | 16.56 | 12.15 |  |  |  | 10.12 | 117.31 | 0.2582 | 20 | 7 | 30.219365 | 8.86471
60.18 | 2.37 | 2.13 | 16.56 | 12.15 |  |  |  | 10.12 | 117.31 | 0.2582 | 20 | 7 | 39.9182775 | 8.91052
74.13 | 2.84 | 21.852 | 3.38 | 10.52 |  |  |  | 9.33 | 13.49 | 0.0078 | 20 | 2 | 12.5 | 6.26148
74.13 | 2.84 | 21.852 | 3.38 | 10.52 |  |  |  | 9.33 | 13.49 | 0.0078 | 20 | 4 | 12.5 | 6.41158
74.13 | 2.84 | 21.852 | 3.38 | 10.52 |  |  |  | 9.33 | 13.49 | 0.0078 | 20 | 6 | 12.5 | 7.0499
74.13 | 2.84 | 21.852 | 3.38 | 10.52 |  |  |  | 9.33 | 13.49 | 0.0078 | 20 | 7 | 12.5 | 7.32377
74.13 | 2.84 | 21.852 | 3.38 | 10.52 |  |  |  | 9.33 | 13.49 | 0.0078 | 20 | 8 | 12.5 | 7.25425
74.13 | 2.84 | 21.852 | 3.38 | 10.52 |  |  |  | 9.33 | 13.49 | 0.0078 | 20 | 9 | 12.5 | 6.7576
74.13 | 2.84 | 21.852 | 3.38 | 10.52 |  |  |  | 9.33 | 13.49 | 0.0078 | 20 | 11 | 12.5 | 5.95917
60.18 | 2.37 | 2.13 | 16.56 | 12.15 |  |  |  | 10.12 | 117.31 | 0.2582 | 20 | 2 | 12.5 | 5.57892
60.18 | 2.37 | 2.13 | 16.56 | 12.15 |  |  |  | 10.12 | 117.31 | 0.2582 | 20 | 4 | 12.5 | 5.85068
60.18 | 2.37 | 2.13 | 16.56 | 12.15 |  |  |  | 10.12 | 117.31 | 0.2582 | 20 | 6 | 12.5 | 6.38841
60.18 | 2.37 | 2.13 | 16.56 | 12.15 |  |  |  | 10.12 | 117.31 | 0.2582 | 20 | 7 | 12.5 | 6.45793
60.18 | 2.37 | 2.13 | 16.56 | 12.15 |  |  |  | 10.12 | 117.31 | 0.2582 | 20 | 8 | 12.5 | 6.54325
60.18 | 2.37 | 2.13 | 16.56 | 12.15 |  |  |  | 10.12 | 117.31 | 0.2582 | 20 | 9 | 12.5 | 6.19933
60.18 | 2.37 | 2.13 | 16.56 | 12.15 |  |  |  | 10.12 | 117.31 | 0.2582 | 20 | 11 | 12.5 | 5.45252
57.8 | 3.2 | 21.6 | 1.5 | 11 | 0.66 |  | 0.22 | 8.2 | 10 | 0.12 | 25 | 7 | 2.5 | 0.39464
57.8 | 3.2 | 21.6 | 1.5 | 11 | 0.66 |  | 0.22 | 8.2 | 10 | 0.12 | 25 | 7 | 7.5 | 0.55512
57.8 | 3.2 | 21.6 | 1.5 | 11 | 0.66 |  | 0.22 | 8.2 | 10 | 0.12 | 25 | 7 | 12.5 | 0.88152
57.8 | 3.2 | 21.6 | 1.5 | 11 | 0.66 |  | 0.22 | 8.2 | 10 | 0.12 | 25 | 7 | 17.5 | 1.34256
57.8 | 3.2 | 21.6 | 1.5 | 11 | 0.66 |  | 0.22 | 8.2 | 10 | 0.12 | 25 | 7 | 25 | 1.30856
57.8 | 3.2 | 21.6 | 1.5 | 11 | 0.66 |  | 0.22 | 8.2 | 10 | 0.12 | 25 | 7 | 37.5 | 1.99672
57.8 | 3.2 | 21.6 | 1.5 | 11 | 0.66 |  | 0.22 | 8.2 | 10 | 0.12 | 25 | 7 | 75 | 3.81231
57.8 | 3.2 | 21.6 | 1.5 | 11 | 0.66 |  | 0.22 | 8.2 | 10 | 0.12 | 25 | 7 | 125 | 4.52631
70.3 | 2.9 | 17.7 | 1.4 | 11 | 0.49 |  | 0.15 | 8.3 | 111 | 0.09 | 25 | 7 | 2.5 | 1.54316
70.3 | 2.9 | 17.7 | 1.4 | 11 | 0.49 |  | 0.15 | 8.3 | 111 | 0.09 | 25 | 7 | 7.5 | 1.77254
70.3 | 2.9 | 17.7 | 1.4 | 11 | 0.49 |  | 0.15 | 8.3 | 111 | 0.09 | 25 | 7 | 12.5 | 2.09811
70.3 | 2.9 | 17.7 | 1.4 | 11 | 0.49 |  | 0.15 | 8.3 | 111 | 0.09 | 25 | 7 | 17.5 | 2.74184
70.3 | 2.9 | 17.7 | 1.4 | 11 | 0.49 |  | 0.15 | 8.3 | 111 | 0.09 | 25 | 7 | 25 | 3.32146
70.3 | 2.9 | 17.7 | 1.4 | 11 | 0.49 |  | 0.15 | 8.3 | 111 | 0.09 | 25 | 7 | 37.5 | 3.46698
70.3 | 2.9 | 17.7 | 1.4 | 11 | 0.49 |  | 0.15 | 8.3 | 111 | 0.09 | 25 | 7 | 75 | 5.3316
70.3 | 2.9 | 17.7 | 1.4 | 11 | 0.49 |  | 0.15 | 8.3 | 111 | 0.09 | 25 | 7 | 125 | 6.85585
73.4 | 2.1 | 14.9 | 1.4 | 12 | 0.35 |  | 0.12 | 9.2 | 177 | 0.11 | 25 | 7 | 2.5 | 1.56536
73.4 | 2.1 | 14.9 | 1.4 | 12 | 0.35 |  | 0.12 | 9.2 | 177 | 0.11 | 25 | 7 | 7.5 | 1.78487
73.4 | 2.1 | 14.9 | 1.4 | 12 | 0.35 |  | 0.12 | 9.2 | 177 | 0.11 | 25 | 7 | 12.5 | 2.11044
73.4 | 2.1 | 14.9 | 1.4 | 12 | 0.35 |  | 0.12 | 9.2 | 177 | 0.11 | 25 | 7 | 17.5 | 2.43847
73.4 | 2.1 | 14.9 | 1.4 | 12 | 0.35 |  | 0.12 | 9.2 | 177 | 0.11 | 25 | 7 | 25 | 2.98355
73.4 | 2.1 | 14.9 | 1.4 | 12 | 0.35 |  | 0.12 | 9.2 | 177 | 0.11 | 25 | 7 | 37.5 | 3.34612
73.4 | 2.1 | 14.9 | 1.4 | 12 | 0.35 |  | 0.12 | 9.2 | 177 | 0.11 | 25 | 7 | 75 | 4.2661
73.4 | 2.1 | 14.9 | 1.4 | 12 | 0.35 |  | 0.12 | 9.2 | 177 | 0.11 | 25 | 7 | 125 | 5.34393
73.9 | 1.3 | 14.6 | 1.2 | 15 | 0.22 |  | 0.12 | 9.2 | 107 | 0.058 | 25 | 7 | 2.5 | 1.38531
73.9 | 1.3 | 14.6 | 1.2 | 15 | 0.22 |  | 0.12 | 9.2 | 107 | 0.058 | 25 | 7 | 7.5 | 1.4815
73.9 | 1.3 | 14.6 | 1.2 | 15 | 0.22 |  | 0.12 | 9.2 | 107 | 0.058 | 25 | 7 | 12.5 | 1.83173
73.9 | 1.3 | 14.6 | 1.2 | 15 | 0.22 |  | 0.12 | 9.2 | 107 | 0.058 | 25 | 7 | 17.5 | 1.80953
73.9 | 1.3 | 14.6 | 1.2 | 15 | 0.22 |  | 0.12 | 9.2 | 107 | 0.058 | 25 | 7 | 25 | 2.57166
73.9 | 1.3 | 14.6 | 1.2 | 15 | 0.22 |  | 0.12 | 9.2 | 107 | 0.058 | 25 | 7 | 37.5 | 3.01808
73.9 | 1.3 | 14.6 | 1.2 | 15 | 0.22 |  | 0.12 | 9.2 | 107 | 0.058 | 25 | 7 | 75 | 3.68402
73.9 | 1.3 | 14.6 | 1.2 | 15 | 0.22 |  | 0.12 | 9.2 | 107 | 0.058 | 25 | 7 | 125 | 4.43628
56.1 | 4.3 | 22 | 2.4 | 14 | 0.92 |  | 0.24 | 10.2 | 4 | 0.008 | 25 | 7 | 2.5 | 0.7548
56.1 | 4.3 | 22 | 2.4 | 14 | 0.92 |  | 0.24 | 10.2 | 4 | 0.008 | 25 | 7 | 7.5 | 1.65398
56.1 | 4.3 | 22 | 2.4 | 14 | 0.92 |  | 0.24 | 10.2 | 4 | 0.008 | 25 | 7 | 12.5 | 2.334
56.1 | 4.3 | 22 | 2.4 | 14 | 0.92 |  | 0.24 | 10.2 | 4 | 0.008 | 25 | 7 | 17.5 | 3.66504
56.1 | 4.3 | 22 | 2.4 | 14 | 0.92 |  | 0.24 | 10.2 | 4 | 0.008 | 25 | 7 | 25 | 3.53935
56.1 | 4.3 | 22 | 2.4 | 14 | 0.92 |  | 0.24 | 10.2 | 4 | 0.008 | 25 | 7 | 37.5 | 6.47859
56.1 | 4.3 | 22 | 2.4 | 14 | 0.92 |  | 0.24 | 10.2 | 4 | 0.008 | 25 | 7 | 75 | 9.0891
56.1 | 4.3 | 22 | 2.4 | 14 | 0.92 |  | 0.24 | 10.2 | 4 | 0.008 | 25 | 7 | 125 | 11.05182
58 | 2.7 | 21.5 | 2.3 | 17 | 0.56 |  | 0.22 | 10.4 | 6 | 0.012 | 25 | 7 | 2.5 | 0.81603
58 | 2.7 | 21.5 | 2.3 | 17 | 0.56 |  | 0.22 | 10.4 | 6 | 0.012 | 25 | 7 | 7.5 | 1.97304
58 | 2.7 | 21.5 | 2.3 | 17 | 0.56 |  | 0.22 | 10.4 | 6 | 0.012 | 25 | 7 | 12.5 | 2.14707
58 | 2.7 | 21.5 | 2.3 | 17 | 0.56 |  | 0.22 | 10.4 | 6 | 0.012 | 25 | 7 | 17.5 | 2.69818
58 | 2.7 | 21.5 | 2.3 | 17 | 0.56 |  | 0.22 | 10.4 | 6 | 0.012 | 25 | 7 | 25 | 2.98502
58 | 2.7 | 21.5 | 2.3 | 17 | 0.56 |  | 0.22 | 10.4 | 6 | 0.012 | 25 | 7 | 37.5 | 3.491
58 | 2.7 | 21.5 | 2.3 | 17 | 0.56 |  | 0.22 | 10.4 | 6 | 0.012 | 25 | 7 | 75 | 7.49379
58 | 2.7 | 21.5 | 2.3 | 17 | 0.56 |  | 0.22 | 10.4 | 6 | 0.012 | 25 | 7 | 125 | 8.83772
58.6 | 2 | 18.7 | 2 | 18 | 0.41 |  | 0.19 | 10.4 | 7 | 0.012 | 25 | 7 | 2.5 | 0.7548
58.6 | 2 | 18.7 | 2 | 18 | 0.41 |  | 0.19 | 10.4 | 7 | 0.012 | 25 | 7 | 7.5 | 1.67009
58.6 | 2 | 18.7 | 2 | 18 | 0.41 |  | 0.19 | 10.4 | 7 | 0.012 | 25 | 7 | 12.5 | 1.62497
58.6 | 2 | 18.7 | 2 | 18 | 0.41 |  | 0.19 | 10.4 | 7 | 0.012 | 25 | 7 | 17.5 | 2.73041
58.6 | 2 | 18.7 | 2 | 18 | 0.41 |  | 0.19 | 10.4 | 7 | 0.012 | 25 | 7 | 25 | 2.98502
58.6 | 2 | 18.7 | 2 | 18 | 0.41 |  | 0.19 | 10.4 | 7 | 0.012 | 25 | 7 | 37.5 | 2.74652
58.6 | 2 | 18.7 | 2 | 18 | 0.41 |  | 0.19 | 10.4 | 7 | 0.012 | 25 | 7 | 75 | 5.95649
58.6 | 2 | 18.7 | 2 | 18 | 0.41 |  | 0.19 | 10.4 | 7 | 0.012 | 25 | 7 | 125 | 7.34876
59.5 | 1.5 | 16.6 | 1.6 | 18 | 0.3 |  | 0.17 | 10.4 | 3 | 0.006 | 25 | 7 | 2.5 | 0.72257
59.5 | 1.5 | 16.6 | 1.6 | 18 | 0.3 |  | 0.17 | 10.4 | 3 | 0.006 | 25 | 7 | 7.5 | 1.56051
59.5 | 1.5 | 16.6 | 1.6 | 18 | 0.3 |  | 0.17 | 10.4 | 3 | 0.006 | 25 | 7 | 12.5 | 2.03427
59.5 | 1.5 | 16.6 | 1.6 | 18 | 0.3 |  | 0.17 | 10.4 | 3 | 0.006 | 25 | 7 | 17.5 | 2.20831
59.5 | 1.5 | 16.6 | 1.6 | 18 | 0.3 |  | 0.17 | 10.4 | 3 | 0.006 | 25 | 7 | 25 | 2.39846
59.5 | 1.5 | 16.6 | 1.6 | 18 | 0.3 |  | 0.17 | 10.4 | 3 | 0.006 | 25 | 7 | 37.5 | 2.76264
59.5 | 1.5 | 16.6 | 1.6 | 18 | 0.3 |  | 0.17 | 10.4 | 3 | 0.006 | 25 | 7 | 75 | 5.43761
59.5 | 1.5 | 16.6 | 1.6 | 18 | 0.3 |  | 0.17 | 10.4 | 3 | 0.006 | 25 | 7 | 125 | 5.9726
58.4 | 3.5 | 21 | 1.8 | 9 | 0.71 |  | 0.21 | 9.3 | 5 | 0.007 | 25 | 7 | 2.5 | 0.62403
58.4 | 3.5 | 21 | 1.8 | 9 | 0.71 |  | 0.21 | 9.3 | 5 | 0.007 | 25 | 7 | 7.5 | 1.02363
58.4 | 3.5 | 21 | 1.8 | 9 | 0.71 |  | 0.21 | 9.3 | 5 | 0.007 | 25 | 7 | 12.5 | 1.17845
58.4 | 3.5 | 21 | 1.8 | 9 | 0.71 |  | 0.21 | 9.3 | 5 | 0.007 | 25 | 7 | 17.5 | 2.19523
58.4 | 3.5 | 21 | 1.8 | 9 | 0.71 |  | 0.21 | 9.3 | 5 | 0.007 | 25 | 7 | 25 | 2.24544
58.4 | 3.5 | 21 | 1.8 | 9 | 0.71 |  | 0.21 | 9.3 | 5 | 0.007 | 25 | 7 | 37.5 | 2.79985
58.4 | 3.5 | 21 | 1.8 | 9 | 0.71 |  | 0.21 | 9.3 | 5 | 0.007 | 25 | 7 | 75 | 5.26439
58.4 | 3.5 | 21 | 1.8 | 9 | 0.71 |  | 0.21 | 9.3 | 5 | 0.007 | 25 | 7 | 125 | 7.32933
64.5 | 2.8 | 18.5 | 1.7 | 10 | 0.51 |  | 0.17 | 9.4 | 28 | 0.022 | 25 | 7 | 2.5 | 0.50059
64.5 | 2.8 | 18.5 | 1.7 | 10 | 0.51 |  | 0.17 | 9.4 | 28 | 0.022 | 25 | 7 | 7.5 | 0.69516
64.5 | 2.8 | 18.5 | 1.7 | 10 | 0.51 |  | 0.17 | 9.4 | 28 | 0.022 | 25 | 7 | 12.5 | 0.71608
64.5 | 2.8 | 18.5 | 1.7 | 10 | 0.51 |  | 0.17 | 9.4 | 28 | 0.022 | 25 | 7 | 17.5 | 1.68056
64.5 | 2.8 | 18.5 | 1.7 | 10 | 0.51 |  | 0.17 | 9.4 | 28 | 0.022 | 25 | 7 | 25 | 1.28096
64.5 | 2.8 | 18.5 | 1.7 | 10 | 0.51 |  | 0.17 | 9.4 | 28 | 0.022 | 25 | 7 | 37.5 | 1.9881
64.5 | 2.8 | 18.5 | 1.7 | 10 | 0.51 |  | 0.17 | 9.4 | 28 | 0.022 | 25 | 7 | 75 | 4.04258
64.5 | 2.8 | 18.5 | 1.7 | 10 | 0.51 |  | 0.17 | 9.4 | 28 | 0.022 | 25 | 7 | 125 | 5.78743
71.9 | 2 | 15 | 1.6 | 11 | 0.33 |  | 0.13 | 9.6 | 185 | 0.11 | 25 | 7 | 2.5 | 0.2851
71.9 | 2 | 15 | 1.6 | 11 | 0.33 |  | 0.13 | 9.6 | 185 | 0.11 | 25 | 7 | 7.5 | 0.3667
71.9 | 2 | 15 | 1.6 | 11 | 0.33 |  | 0.13 | 9.6 | 185 | 0.11 | 25 | 7 | 12.5 | 0.54034
71.9 | 2 | 15 | 1.6 | 11 | 0.33 |  | 0.13 | 9.6 | 185 | 0.11 | 25 | 7 | 17.5 | 1.23912
71.9 | 2 | 15 | 1.6 | 11 | 0.33 |  | 0.13 | 9.6 | 185 | 0.11 | 25 | 7 | 25 | 0.94203
71.9 | 2 | 15 | 1.6 | 11 | 0.33 |  | 0.13 | 9.6 | 185 | 0.11 | 25 | 7 | 37.5 | 1.06547
71.9 | 2 | 15 | 1.6 | 11 | 0.33 |  | 0.13 | 9.6 | 185 | 0.11 | 25 | 7 | 75 | 3.35427
71.9 | 2 | 15 | 1.6 | 11 | 0.33 |  | 0.13 | 9.6 | 185 | 0.11 | 25 | 7 | 125 | 3.96099
74.4 | 1.4 | 14.2 | 1.4 | 12 | 0.22 |  | 0.11 | 9.9 | 49 | 0.033 | 25 | 7 | 2.5 | 0.11982
74.4 | 1.4 | 14.2 | 1.4 | 12 | 0.22 |  | 0.11 | 9.9 | 49 | 0.033 | 25 | 7 | 7.5 | 0.45875
74.4 | 1.4 | 14.2 | 1.4 | 12 | 0.22 |  | 0.11 | 9.9 | 49 | 0.033 | 25 | 7 | 12.5 | 0.57173
74.4 | 1.4 | 14.2 | 1.4 | 12 | 0.22 |  | 0.11 | 9.9 | 49 | 0.033 | 25 | 7 | 17.5 | 0.64286
74.4 | 1.4 | 14.2 | 1.4 | 12 | 0.22 |  | 0.11 | 9.9 | 49 | 0.033 | 25 | 7 | 25 | 0.75583
74.4 | 1.4 | 14.2 | 1.4 | 12 | 0.22 |  | 0.11 | 9.9 | 49 | 0.033 | 25 | 7 | 37.5 | 0.9525
74.4 | 1.4 | 14.2 | 1.4 | 12 | 0.22 |  | 0.11 | 9.9 | 49 | 0.033 | 25 | 7 | 75 | 2.01949
74.4 | 1.4 | 14.2 | 1.4 | 12 | 0.22 |  | 0.11 | 9.9 | 49 | 0.033 | 25 | 7 | 125 | 2.62621
66.5 | 6.05 | 19.01 | 2.09 | 6.37 | 0.09 | 0.29 | 0.32 | 9.6 | 0.55 | 0.0017 | 25 | 7 | 1 | 0.66053
66.5 | 6.05 | 19.01 | 2.09 | 6.37 | 0.09 | 0.29 | 0.32 | 9.6 | 0.55 | 0.0017 | 25 | 7 | 2 | 1.5401
66.5 | 6.05 | 19.01 | 2.09 | 6.37 | 0.09 | 0.29 | 0.32 | 9.6 | 0.55 | 0.0017 | 25 | 7 | 4 | 2.49276
66.5 | 6.05 | 19.01 | 2.09 | 6.37 | 0.09 | 0.29 | 0.32 | 9.6 | 0.55 | 0.0017 | 25 | 7 | 6 | 3.02259
66.5 | 6.05 | 19.01 | 2.09 | 6.37 | 0.09 | 0.29 | 0.32 | 9.6 | 0.55 | 0.0017 | 25 | 7 | 8 | 3.71946
66.5 | 6.05 | 19.01 | 2.09 | 6.37 | 0.09 | 0.29 | 0.32 | 9.6 | 0.55 | 0.0017 | 25 | 7 | 10 | 3.84735
66.5 | 6.05 | 19.01 | 2.09 | 6.37 | 0.09 | 0.29 | 0.32 | 9.6 | 0.55 | 0.0017 | 25 | 3 | 4 | 1.24429
66.5 | 6.05 | 19.01 | 2.09 | 6.37 | 0.09 | 0.29 | 0.32 | 9.6 | 0.55 | 0.0017 | 25 | 5 | 4 | 1.56099
66.5 | 6.05 | 19.01 | 2.09 | 6.37 | 0.09 | 0.29 | 0.32 | 9.6 | 0.55 | 0.0017 | 25 | 7 | 4 | 2.13759
66.5 | 6.05 | 19.01 | 2.09 | 6.37 | 0.09 | 0.29 | 0.32 | 9.6 | 0.55 | 0.0017 | 25 | 9 | 4 | 2.25839
66.5 | 6.05 | 19.01 | 2.09 | 6.37 | 0.09 | 0.29 | 0.32 | 9.6 | 0.55 | 0.0017 | 25 | 11 | 4 | 2.14577
66.5 | 6.05 | 19.01 | 2.09 | 6.37 | 0.09 | 0.29 | 0.32 | 9.6 | 0.55 | 0.0017 | 25 | 9 | 4 | 1.82816
66.5 | 6.05 | 19.01 | 2.09 | 6.37 | 0.09 | 0.29 | 0.32 | 9.6 | 0.55 | 0.0017 | 25 | 9 | 2 | 1.24474
66.5 | 6.05 | 19.01 | 2.09 | 6.37 | 0.09 | 0.29 | 0.32 | 9.6 | 0.55 | 0.0017 | 25 | 9 | 0.8 | 0.49504
66.5 | 6.05 | 19.01 | 2.09 | 6.37 | 0.09 | 0.29 | 0.32 | 9.6 | 0.55 | 0.0017 | 25 | 9 | 0.4 | 0.30676
66.5 | 6.05 | 19.01 | 2.09 | 6.37 | 0.09 | 0.29 | 0.32 | 9.6 | 0.55 | 0.0017 | 25 | 9 | 0.2 | 0.17325
66.5 | 6.05 | 19.01 | 2.09 | 6.37 | 0.09 | 0.29 | 0.32 | 9.6 | 0.55 | 0.0017 | 25 | 9 | 0.1333333 | 0.17325
66.5 | 6.05 | 19.01 | 2.09 | 6.37 | 0.09 | 0.29 | 0.32 | 9.6 | 0.55 | 0.0017 | 25 | 9 | 0.08 | 0.10234
67.78 | 5.25 | 18.43 | 2.05 | 6.49 | 0.08 | 0.27 | 0.3 | 9.52 | 0.62 | 0.002 | 25 | 7 | 1 | 0.61978
67.78 | 5.25 | 18.43 | 2.05 | 6.49 | 0.08 | 0.27 | 0.3 | 9.52 | 0.62 | 0.002 | 25 | 7 | 2 | 1.16376
67.78 | 5.25 | 18.43 | 2.05 | 6.49 | 0.08 | 0.27 | 0.3 | 9.52 | 0.62 | 0.002 | 25 | 7 | 4 | 1.87619
67.78 | 5.25 | 18.43 | 2.05 | 6.49 | 0.08 | 0.27 | 0.3 | 9.52 | 0.62 | 0.002 | 25 | 7 | 6 | 2.45557
67.78 | 5.25 | 18.43 | 2.05 | 6.49 | 0.08 | 0.27 | 0.3 | 9.52 | 0.62 | 0.002 | 25 | 7 | 8 | 3.1798
67.78 | 5.25 | 18.43 | 2.05 | 6.49 | 0.08 | 0.27 | 0.3 | 9.52 | 0.62 | 0.002 | 25 | 7 | 10 | 3.37722
71.86 | 4.52 | 12.73 | 2.12 | 6.34 | 0.06 | 0.16 | 0.19 | 10.24 | 0.67 | 0.0022 | 25 | 7 | 1 | 0.16486
71.86 | 4.52 | 12.73 | 2.12 | 6.34 | 0.06 | 0.16 | 0.19 | 10.24 | 0.67 | 0.0022 | 25 | 7 | 2 | 0.1949
71.86 | 4.52 | 12.73 | 2.12 | 6.34 | 0.06 | 0.16 | 0.19 | 10.24 | 0.67 | 0.0022 | 25 | 7 | 4 | 1.86975
71.86 | 4.52 | 12.73 | 2.12 | 6.34 | 0.06 | 0.16 | 0.19 | 10.24 | 0.67 | 0.0022 | 25 | 7 | 6 | 1.83327
71.86 | 4.52 | 12.73 | 2.12 | 6.34 | 0.06 | 0.16 | 0.19 | 10.24 | 0.67 | 0.0022 | 25 | 7 | 8 | 3.01242
71.86 | 4.52 | 12.73 | 2.12 | 6.34 | 0.06 | 0.16 | 0.19 | 10.24 | 0.67 | 0.0022 | 25 | 7 | 10 | 3.2989
72.79 | 4.65 | 11.91 | 2.13 | 8.52 | 0.06 | 0.16 | 0.19 | 10.35 | 0.67 | 0.0022 | 25 | 7 | 1 | 0.12301
72.79 | 4.65 | 11.91 | 2.13 | 8.52 | 0.06 | 0.16 | 0.19 | 10.35 | 0.67 | 0.0022 | 25 | 7 | 2 | 0.17129
72.79 | 4.65 | 11.91 | 2.13 | 8.52 | 0.06 | 0.16 | 0.19 | 10.35 | 0.67 | 0.0022 | 25 | 7 | 4 | 0.78072
72.79 | 4.65 | 11.91 | 2.13 | 8.52 | 0.06 | 0.16 | 0.19 | 10.35 | 0.67 | 0.0022 | 25 | 7 | 6 | 1.06827
72.79 | 4.65 | 11.91 | 2.13 | 8.52 | 0.06 | 0.16 | 0.19 | 10.35 | 0.67 | 0.0022 | 25 | 7 | 8 | 1.16376
72.79 | 4.65 | 11.91 | 2.13 | 8.52 | 0.06 | 0.16 | 0.19 | 10.35 | 0.67 | 0.0022 | 25 | 7 | 10 | 1.45667
75.87 | 2.92 | 7.76 | 2.08 | 10.51 | 0.04 | 0.1 | 0.13 | 10.53 | 0.75 | 0.0027 | 25 | 7 | 1 | 0.06293
75.87 | 2.92 | 7.76 | 2.08 | 10.51 | 0.04 | 0.1 | 0.13 | 10.53 | 0.75 | 0.0027 | 25 | 7 | 2 | 0.13481
75.87 | 2.92 | 7.76 | 2.08 | 10.51 | 0.04 | 0.1 | 0.13 | 10.53 | 0.75 | 0.0027 | 25 | 7 | 4 | 1.23564
75.87 | 2.92 | 7.76 | 2.08 | 10.51 | 0.04 | 0.1 | 0.13 | 10.53 | 0.75 | 0.0027 | 25 | 7 | 6 | 1.27749
75.87 | 2.92 | 7.76 | 2.08 | 10.51 | 0.04 | 0.1 | 0.13 | 10.53 | 0.75 | 0.0027 | 25 | 7 | 8 | 1.57684
75.87 | 2.92 | 7.76 | 2.08 | 10.51 | 0.04 | 0.1 | 0.13 | 10.53 | 0.75 | 0.0027 | 25 | 7 | 10 | 1.5704
76.73 | 2.94 | 7.64 | 2.08 | 10.91 | 0.04 | 0.1 | 0.13 | 10.51 | 0.75 | 0.0027 | 25 | 7 | 1 | 0.03932
76.73 | 2.94 | 7.64 | 2.08 | 10.91 | 0.04 | 0.1 | 0.13 | 10.51 | 0.75 | 0.0027 | 25 | 7 | 2 | 0.09941
76.73 | 2.94 | 7.64 | 2.08 | 10.91 | 0.04 | 0.1 | 0.13 | 10.51 | 0.75 | 0.0027 | 25 | 7 | 4 | 0.52965
76.73 | 2.94 | 7.64 | 2.08 | 10.91 | 0.04 | 0.1 | 0.13 | 10.51 | 0.75 | 0.0027 | 25 | 7 | 6 | 0.87621
76.73 | 2.94 | 7.64 | 2.08 | 10.91 | 0.04 | 0.1 | 0.13 | 10.51 | 0.75 | 0.0027 | 25 | 7 | 8 | 0.88265
76.73 | 2.94 | 7.64 | 2.08 | 10.91 | 0.04 | 0.1 | 0.13 | 10.51 | 0.75 | 0.0027 | 25 | 7 | 10 | 0.88909
78.51 | 2.92 | 6.51 | 2.15 | 10.8 | 0.04 | 0.06 | 0.09 | 10.58 | 0.92 | 0.0032 | 25 | 7 | 1 | 0.36871
78.51 | 2.92 | 6.51 | 2.15 | 10.8 | 0.04 | 0.06 | 0.09 | 10.58 | 0.92 | 0.0032 | 25 | 7 | 2 | 0.43416
78.51 | 2.92 | 6.51 | 2.15 | 10.8 | 0.04 | 0.06 | 0.09 | 10.58 | 0.92 | 0.0032 | 25 | 7 | 4 | 0.9363
78.51 | 2.92 | 6.51 | 2.15 | 10.8 | 0.04 | 0.06 | 0.09 | 10.58 | 0.92 | 0.0032 | 25 | 7 | 6 | 1.14015
78.51 | 2.92 | 6.51 | 2.15 | 10.8 | 0.04 | 0.06 | 0.09 | 10.58 | 0.92 | 0.0032 | 25 | 7 | 8 | 1.17556
78.51 | 2.92 | 6.51 | 2.15 | 10.8 | 0.04 | 0.06 | 0.09 | 10.58 | 0.92 | 0.0032 | 25 | 7 | 10 | 1.74958
78.51 | 2.61 | 6.51 | 2.15 | 10.8 | 0.04 | 0.06 | 0.09 | 10.58 | 0.92 | 0.0032 | 25 | 7 | 1 | 0.13481
78.51 | 2.61 | 6.51 | 2.15 | 10.8 | 0.04 | 0.06 | 0.09 | 10.58 | 0.92 | 0.0032 | 25 | 7 | 2 | 0.15305
78.51 | 2.61 | 6.51 | 2.15 | 10.8 | 0.04 | 0.06 | 0.09 | 10.58 | 0.92 | 0.0032 | 25 | 7 | 4 | 0.52965
78.51 | 2.61 | 6.51 | 2.15 | 10.8 | 0.04 | 0.06 | 0.09 | 10.58 | 0.92 | 0.0032 | 25 | 7 | 6 | 0.64982
78.51 | 2.61 | 6.51 | 2.15 | 10.8 | 0.04 | 0.06 | 0.09 | 10.58 | 0.92 | 0.0032 | 25 | 7 | 8 | 0.88909
78.51 | 2.61 | 6.51 | 2.15 | 10.8 | 0.04 | 0.06 | 0.09 | 10.58 | 0.92 | 0.0032 | 25 | 7 | 10 | 0.87621
68.57 | 4.25 | 19.74 | 0.9 | 6.58 | 0.07 | 0.29 | 0.3 | 9.17 | 0.57 | 0.0014 | 25 | 7 | 1 | 0.62706
68.57 | 4.25 | 19.74 | 0.9 | 6.58 | 0.07 | 0.29 | 0.3 | 9.17 | 0.57 | 0.0014 | 25 | 7 | 2 | 1.11437
68.57 | 4.25 | 19.74 | 0.9 | 6.58 | 0.07 | 0.29 | 0.3 | 9.17 | 0.57 | 0.0014 | 25 | 7 | 4 | 2.10356
68.57 | 4.25 | 19.74 | 0.9 | 6.58 | 0.07 | 0.29 | 0.3 | 9.17 | 0.57 | 0.0014 | 25 | 7 | 6 | 2.73919
68.57 | 4.25 | 19.74 | 0.9 | 6.58 | 0.07 | 0.29 | 0.3 | 9.17 | 0.57 | 0.0014 | 25 | 7 | 8 | 3.16692
68.57 | 4.25 | 19.74 | 0.9 | 6.58 | 0.07 | 0.29 | 0.3 | 9.17 | 0.57 | 0.0014 | 25 | 7 | 10 | 3.73633
69.47 | 3.97 | 18.72 | 0.91 | 6.64 | 0.06 | 0.27 | 0.29 | 8.21 | 0.57 | 0.0014 | 25 | 7 | 1 | 0.62706
69.47 | 3.97 | 18.72 | 0.91 | 6.64 | 0.06 | 0.27 | 0.29 | 8.21 | 0.57 | 0.0014 | 25 | 7 | 2 | 0.6787
69.47 | 3.97 | 18.72 | 0.91 | 6.64 | 0.06 | 0.27 | 0.29 | 8.21 | 0.57 | 0.0014 | 25 | 7 | 4 | 2.08238
69.47 | 3.97 | 18.72 | 0.91 | 6.64 | 0.06 | 0.27 | 0.29 | 8.21 | 0.57 | 0.0014 | 25 | 7 | 6 | 2.5101
69.47 | 3.97 | 18.72 | 0.91 | 6.64 | 0.06 | 0.27 | 0.29 | 8.21 | 0.57 | 0.0014 | 25 | 7 | 8 | 3.16029
69.47 | 3.97 | 18.72 | 0.91 | 6.64 | 0.06 | 0.27 | 0.29 | 8.21 | 0.57 | 0.0014 | 25 | 7 | 10 | 3.74295
74.5 | 3.56 | 12.63 | 1.25 | 8.47 | 0.06 | 0.13 | 0.18 | 10.08 | 0.79 | 0.0026 | 25 | 7 | 1 | 0.25098
74.5 | 3.56 | 12.63 | 1.25 | 8.47 | 0.06 | 0.13 | 0.18 | 10.08 | 0.79 | 0.0026 | 25 | 7 | 2 | 0.296
74.5 | 3.56 | 12.63 | 1.25 | 8.47 | 0.06 | 0.13 | 0.18 | 10.08 | 0.79 | 0.0026 | 25 | 7 | 4 | 1.34346
74.5 | 3.56 | 12.63 | 1.25 | 8.47 | 0.06 | 0.13 | 0.18 | 10.08 | 0.79 | 0.0026 | 25 | 7 | 6 | 1.55004
74.5 | 3.56 | 12.63 | 1.25 | 8.47 | 0.06 | 0.13 | 0.18 | 10.08 | 0.79 | 0.0026 | 25 | 7 | 8 | 2.25188
74.5 | 3.56 | 12.63 | 1.25 | 8.47 | 0.06 | 0.13 | 0.18 | 10.08 | 0.79 | 0.0026 | 25 | 7 | 10 | 3.32185
75.83 | 2.94 | 9.43 | 1.8 | 9.94 | 0.05 | 0.12 | 0.18 | 10 | 0.79 | 0.0026 | 25 | 7 | 1 | 0.25098
75.83 | 2.94 | 9.43 | 1.8 | 9.94 | 0.05 | 0.12 | 0.18 | 10 | 0.79 | 0.0026 | 25 | 7 | 2 | 0.28011
75.83 | 2.94 | 9.43 | 1.8 | 9.94 | 0.05 | 0.12 | 0.18 | 10 | 0.79 | 0.0026 | 25 | 7 | 4 | 0.73829
75.83 | 2.94 | 9.43 | 1.8 | 9.94 | 0.05 | 0.12 | 0.18 | 10 | 0.79 | 0.0026 | 25 | 7 | 6 | 0.84953
75.83 | 2.94 | 9.43 | 1.8 | 9.94 | 0.05 | 0.12 | 0.18 | 10 | 0.79 | 0.0026 | 25 | 7 | 8 | 0.90117
75.83 | 2.94 | 9.43 | 1.8 | 9.94 | 0.05 | 0.12 | 0.18 | 10 | 0.79 | 0.0026 | 25 | 7 | 10 | 1.24017
78.43 | 1.59 | 8.79 | 0.89 | 10.1 | 0.02 | 0.09 | 0.11 | 10.44 | 1.18 | 0.003 | 25 | 7 | 1 | 0.10399
78.43 | 1.59 | 8.79 | 0.89 | 10.1 | 0.02 | 0.09 | 0.11 | 10.44 | 1.18 | 0.003 | 25 | 7 | 2 | 0.36883
78.43 | 1.59 | 8.79 | 0.89 | 10.1 | 0.02 | 0.09 | 0.11 | 10.44 | 1.18 | 0.003 | 25 | 7 | 4 | 1.11437
78.43 | 1.59 | 8.79 | 0.89 | 10.1 | 0.02 | 0.09 | 0.11 | 10.44 | 1.18 | 0.003 | 25 | 7 | 6 | 0.87866
78.43 | 1.59 | 8.79 | 0.89 | 10.1 | 0.02 | 0.09 | 0.11 | 10.44 | 1.18 | 0.003 | 25 | 7 | 8 | 1.65333
78.43 | 1.59 | 8.79 | 0.89 | 10.1 | 0.02 | 0.09 | 0.11 | 10.44 | 1.18 | 0.003 | 25 | 7 | 10 | 1.47721
78.84 | 1.5 | 8.36 | 0.82 | 10.95 | 0.02 | 0.08 | 0.11 | 10.47 | 1.18 | 0.003 | 25 | 7 | 1 | 0.0881
78.84 | 1.5 | 8.36 | 0.82 | 10.95 | 0.02 | 0.08 | 0.11 | 10.47 | 1.18 | 0.003 | 25 | 7 | 2 | 0.11855
78.84 | 1.5 | 8.36 | 0.82 | 10.95 | 0.02 | 0.08 | 0.11 | 10.47 | 1.18 | 0.003 | 25 | 7 | 4 | 0.51715
78.84 | 1.5 | 8.36 | 0.82 | 10.95 | 0.02 | 0.08 | 0.11 | 10.47 | 1.18 | 0.003 | 25 | 7 | 6 | 0.5092
78.84 | 1.5 | 8.36 | 0.82 | 10.95 | 0.02 | 0.08 | 0.11 | 10.47 | 1.18 | 0.003 | 25 | 7 | 8 | 0.53833
78.84 | 1.5 | 8.36 | 0.82 | 10.95 | 0.02 | 0.08 | 0.11 | 10.47 | 1.18 | 0.003 | 25 | 7 | 10 | 0.64957
78.88 | 1.5 | 8.09 | 0.82 | 10.95 | 0.02 | 0.08 | 0.11 | 10.47 | 1.18 | 0.003 | 25 | 7 | 1 | 0.25098
78.88 | 1.5 | 8.09 | 0.82 | 10.95 | 0.02 | 0.08 | 0.11 | 10.47 | 1.18 | 0.003 | 25 | 7 | 2 | 0.13974
78.88 | 1.5 | 8.09 | 0.82 | 10.95 | 0.02 | 0.08 | 0.11 | 10.47 | 1.18 | 0.003 | 25 | 7 | 4 | 0.87071
78.88 | 1.5 | 8.09 | 0.82 | 10.95 | 0.02 | 0.08 | 0.11 | 10.47 | 1.18 | 0.003 | 25 | 7 | 6 | 0.9303
78.88 | 1.5 | 8.09 | 0.82 | 10.95 | 0.02 | 0.08 | 0.11 | 10.47 | 1.18 | 0.003 | 25 | 7 | 8 | 1.4547
78.88 | 1.5 | 8.09 | 0.82 | 10.95 | 0.02 | 0.08 | 0.11 | 10.47 | 1.18 | 0.003 | 25 | 7 | 10 | 1.99365
80.55 | 1.18 | 7.06 | 0.94 | 11.57 | 0.02 | 0.07 | 0.1 | 10.4 | 1.28 | 0.0042 | 25 | 7 | 1 | 0.13312
80.55 | 1.18 | 7.06 | 0.94 | 11.57 | 0.02 | 0.07 | 0.1 | 10.4 | 1.28 | 0.0042 | 25 | 7 | 2 | 0.19139
80.55 | 1.18 | 7.06 | 0.94 | 11.57 | 0.02 | 0.07 | 0.1 | 10.4 | 1.28 | 0.0042 | 25 | 7 | 4 | 0.61249
80.55 | 1.18 | 7.06 | 0.94 | 11.57 | 0.02 | 0.07 | 0.1 | 10.4 | 1.28 | 0.0042 | 25 | 7 | 6 | 0.84158
80.55 | 1.18 | 7.06 | 0.94 | 11.57 | 0.02 | 0.07 | 0.1 | 10.4 | 1.28 | 0.0042 | 25 | 7 | 8 | 1.12232
80.55 | 1.18 | 7.06 | 0.94 | 11.57 | 0.02 | 0.07 | 0.1 | 10.4 | 1.28 | 0.0042 | 25 | 7 | 10 | 1.39511
68.57 | 4.25 | 19.74 | 0.9 | 6.58 | 0.07 | 0.29 | 0.3 | 9.17 | 0.57 | 0.0014 | 25 | 7 | 1 | 0.19751
68.57 | 4.25 | 19.74 | 0.9 | 6.58 | 0.07 | 0.29 | 0.3 | 9.17 | 0.57 | 0.0014 | 25 | 7 | 2 | 0.82809
68.57 | 4.25 | 19.74 | 0.9 | 6.58 | 0.07 | 0.29 | 0.3 | 9.17 | 0.57 | 0.0014 | 25 | 7 | 4 | 0.93748
68.57 | 4.25 | 19.74 | 0.9 | 6.58 | 0.07 | 0.29 | 0.3 | 9.17 | 0.57 | 0.0014 | 25 | 7 | 6 | 1.21159
68.57 | 4.25 | 19.74 | 0.9 | 6.58 | 0.07 | 0.29 | 0.3 | 9.17 | 0.57 | 0.0014 | 25 | 7 | 8 | 1.69835
68.57 | 4.25 | 19.74 | 0.9 | 6.58 | 0.07 | 0.29 | 0.3 | 9.17 | 0.57 | 0.0014 | 25 | 7 | 10 | 1.911
55.09 | 4.21 | 29.46 | 2.8 | 15.18 | 0.09 | 0.4 | 0.49 | 10.05 | 1.27 | 0.0051 | 25 | 7 | 1 | 0.12868
55.09 | 4.21 | 29.46 | 2.8 | 15.18 | 0.09 | 0.4 | 0.49 | 10.05 | 1.27 | 0.0051 | 25 | 7 | 2 | 0.5675
55.09 | 4.21 | 29.46 | 2.8 | 15.18 | 0.09 | 0.4 | 0.49 | 10.05 | 1.27 | 0.0051 | 25 | 7 | 4 | 0.91044
55.09 | 4.21 | 29.46 | 2.8 | 15.18 | 0.09 | 0.4 | 0.49 | 10.05 | 1.27 | 0.0051 | 25 | 7 | 6 | 0.9928
55.09 | 4.21 | 29.46 | 2.8 | 15.18 | 0.09 | 0.4 | 0.49 | 10.05 | 1.27 | 0.0051 | 25 | 7 | 8 | 1.45128
55.09 | 4.21 | 29.46 | 2.8 | 15.18 | 0.09 | 0.4 | 0.49 | 10.05 | 1.27 | 0.0051 | 25 | 7 | 10 | 1.54101
55.44 | 3.87 | 19.1 | 2.62 | 31.5 | 0.08 | 0.26 | 0.34 | 10.35 | 1.46 | 0.0062 | 25 | 7 | 1 | 0.64371
55.44 | 3.87 | 19.1 | 2.62 | 31.5 | 0.08 | 0.26 | 0.34 | 10.35 | 1.46 | 0.0062 | 25 | 7 | 2 | 1.15013
55.44 | 3.87 | 19.1 | 2.62 | 31.5 | 0.08 | 0.26 | 0.34 | 10.35 | 1.46 | 0.0062 | 25 | 7 | 4 | 1.75366
55.44 | 3.87 | 19.1 | 2.62 | 31.5 | 0.08 | 0.26 | 0.34 | 10.35 | 1.46 | 0.0062 | 25 | 7 | 6 | 2.02777
55.44 | 3.87 | 19.1 | 2.62 | 31.5 | 0.08 | 0.26 | 0.34 | 10.35 | 1.46 | 0.0062 | 25 | 7 | 8 | 2.14454
55.44 | 3.87 | 19.1 | 2.62 | 31.5 | 0.08 | 0.26 | 0.34 | 10.35 | 1.46 | 0.0062 | 25 | 7 | 10 | 2.37686
57.37 | 2.87 | 10.3 | 2.13 | 41.83 | 0.06 | 0.13 | 0.17 | 10.43 | 1.46 | 0.0062 | 25 | 7 | 1 | 0.62896
57.37 | 2.87 | 10.3 | 2.13 | 41.83 | 0.06 | 0.13 | 0.17 | 10.43 | 1.46 | 0.0062 | 25 | 7 | 2 | 0.67075
57.37 | 2.87 | 10.3 | 2.13 | 41.83 | 0.06 | 0.13 | 0.17 | 10.43 | 1.46 | 0.0062 | 25 | 7 | 4 | 0.91782
57.37 | 2.87 | 10.3 | 2.13 | 41.83 | 0.06 | 0.13 | 0.17 | 10.43 | 1.46 | 0.0062 | 25 | 7 | 6 | 1.61599
57.37 | 2.87 | 10.3 | 2.13 | 41.83 | 0.06 | 0.13 | 0.17 | 10.43 | 1.46 | 0.0062 | 25 | 7 | 8 | 1.71925
57.37 | 2.87 | 10.3 | 2.13 | 41.83 | 0.06 | 0.13 | 0.17 | 10.43 | 1.46 | 0.0062 | 25 | 7 | 10 | 2.24042
59.23 | 2.5 | 5.78 | 1.74 | 42.35 | 0.05 | 0.07 | 0.09 | 10.78 | 1.52 | 0.0067 | 25 | 7 | 1 | 0.54046
59.23 | 2.5 | 5.78 | 1.74 | 42.35 | 0.05 | 0.07 | 0.09 | 10.78 | 1.52 | 0.0067 | 25 | 7 | 2 | 0.479
59.23 | 2.5 | 5.78 | 1.74 | 42.35 | 0.05 | 0.07 | 0.09 | 10.78 | 1.52 | 0.0067 | 25 | 7 | 4 | 1.4181
59.23 | 2.5 | 5.78 | 1.74 | 42.35 | 0.05 | 0.07 | 0.09 | 10.78 | 1.52 | 0.0067 | 25 | 7 | 6 | 1.15751
59.23 | 2.5 | 5.78 | 1.74 | 42.35 | 0.05 | 0.07 | 0.09 | 10.78 | 1.52 | 0.0067 | 25 | 7 | 8 | 1.92452
59.23 | 2.5 | 5.78 | 1.74 | 42.35 | 0.05 | 0.07 | 0.09 | 10.78 | 1.52 | 0.0067 | 25 | 7 | 10 | 1.96631
63.07 | 1.31 | 4.07 | 1.63 | 41.38 | 0.02 | 0.05 | 0.07 | 11.06 | 1.52 | 0.0067 | 25 | 7 | 1 | 0.50604
63.07 | 1.31 | 4.07 | 1.63 | 41.38 | 0.02 | 0.05 | 0.07 | 11.06 | 1.52 | 0.0067 | 25 | 7 | 2 | 0.36222
63.07 | 1.31 | 4.07 | 1.63 | 41.38 | 0.02 | 0.05 | 0.07 | 11.06 | 1.52 | 0.0067 | 25 | 7 | 4 | 0.82809
63.07 | 1.31 | 4.07 | 1.63 | 41.38 | 0.02 | 0.05 | 0.07 | 11.06 | 1.52 | 0.0067 | 25 | 7 | 6 | 1.19807
63.07 | 1.31 | 4.07 | 1.63 | 41.38 | 0.02 | 0.05 | 0.07 | 11.06 | 1.52 | 0.0067 | 25 | 7 | 8 | 1.40334
63.07 | 1.31 | 4.07 | 1.63 | 41.38 | 0.02 | 0.05 | 0.07 | 11.06 | 1.52 | 0.0067 | 25 | 7 | 10 | 1.67745
64.52 | 1.28 | 4.3 | 1.59 | 41.97 | 0.02 | 0.05 | 0.07 | 12.06 | 1.69 | 0.0072 | 25 | 7 | 1 | 0.19137
64.52 | 1.28 | 4.3 | 1.59 | 41.97 | 0.02 | 0.05 | 0.07 | 12.06 | 1.69 | 0.0072 | 25 | 7 | 2 | 0.32043
64.52 | 1.28 | 4.3 | 1.59 | 41.97 | 0.02 | 0.05 | 0.07 | 12.06 | 1.69 | 0.0072 | 25 | 7 | 4 | 1.03336
64.52 | 1.28 | 4.3 | 1.59 | 41.97 | 0.02 | 0.05 | 0.07 | 12.06 | 1.69 | 0.0072 | 25 | 7 | 6 | 1.17717
64.52 | 1.28 | 4.3 | 1.59 | 41.97 | 0.02 | 0.05 | 0.07 | 12.06 | 1.69 | 0.0072 | 25 | 7 | 8 | 1.74629
64.52 | 1.28 | 4.3 | 1.59 | 41.97 | 0.02 | 0.05 | 0.07 | 12.06 | 1.69 | 0.0072 | 25 | 7 | 10 | 2.05481
47.32 | 1.04 | 1.04 | 1.1 | 46.25 | 0.02 | 0.02 | 0.11 | 12.41 | 1.69 | 0.0072 | 25 | 7 | 1 | 0.19751
47.32 | 1.04 | 1.04 | 1.1 | 46.25 | 0.02 | 0.02 | 0.11 | 12.41 | 1.69 | 0.0072 | 25 | 7 | 2 | 0.20489
47.32 | 1.04 | 1.04 | 1.1 | 46.25 | 0.02 | 0.02 | 0.11 | 12.41 | 1.69 | 0.0072 | 25 | 7 | 4 | 0.72483
47.32 | 1.04 | 1.04 | 1.1 | 46.25 | 0.02 | 0.02 | 0.11 | 12.41 | 1.69 | 0.0072 | 25 | 7 | 6 | 0.9928
47.32 | 1.04 | 1.04 | 1.1 | 46.25 | 0.02 | 0.02 | 0.11 | 12.41 | 1.69 | 0.0072 | 25 | 7 | 8 | 1.09482
47.32 | 1.04 | 1.04 | 1.1 | 46.25 | 0.02 | 0.02 | 0.11 | 12.41 | 1.69 | 0.0072 | 25 | 7 | 10 | 1.15751
68.57 | 4.25 | 19.74 | 0.9 | 6.58 | 0.07 | 0.29 | 0.3 | 9.17 | 0.57 | 0.0014 | 25 | 3 | 4 | 1.23725
68.57 | 4.25 | 19.74 | 0.9 | 6.58 | 0.07 | 0.29 | 0.3 | 9.17 | 0.57 | 0.0014 | 25 | 5 | 4 | 1.7656
68.57 | 4.25 | 19.74 | 0.9 | 6.58 | 0.07 | 0.29 | 0.3 | 9.17 | 0.57 | 0.0014 | 25 | 7 | 4 | 2.05285
68.57 | 4.25 | 19.74 | 0.9 | 6.58 | 0.07 | 0.29 | 0.3 | 9.17 | 0.57 | 0.0014 | 25 | 9 | 4 | 2.2419
68.57 | 4.25 | 19.74 | 0.9 | 6.58 | 0.07 | 0.29 | 0.3 | 9.17 | 0.57 | 0.0014 | 25 | 11 | 4 | 1.95415
55.44 | 3.87 | 19.1 | 2.62 | 31.5 | 0.08 | 0.26 | 0.34 | 10.35 | 1.46 | 0.0062 | 25 | 3 | 4 | 0.64311
55.44 | 3.87 | 19.1 | 2.62 | 31.5 | 0.08 | 0.26 | 0.34 | 10.35 | 1.46 | 0.0062 | 25 | 5 | 4 | 0.99076
55.44 | 3.87 | 19.1 | 2.62 | 31.5 | 0.08 | 0.26 | 0.34 | 10.35 | 1.46 | 0.0062 | 25 | 7 | 4 | 1.13561
55.44 | 3.87 | 19.1 | 2.62 | 31.5 | 0.08 | 0.26 | 0.34 | 10.35 | 1.46 | 0.0062 | 25 | 9 | 4 | 1.19895
55.44 | 3.87 | 19.1 | 2.62 | 31.5 | 0.08 | 0.26 | 0.34 | 10.35 | 1.46 | 0.0062 | 25 | 11 | 4 | 1.15771
68.57 | 4.25 | 19.74 | 0.9 | 6.58 | 0.07 | 0.29 | 0.3 | 9.17 | 0.57 | 0.0014 | 25 | 9 | 4 | 1.2878
68.57 | 4.25 | 19.74 | 0.9 | 6.58 | 0.07 | 0.29 | 0.3 | 9.17 | 0.57 | 0.0014 | 25 | 9 | 2 | 0.87417
68.57 | 4.25 | 19.74 | 0.9 | 6.58 | 0.07 | 0.29 | 0.3 | 9.17 | 0.57 | 0.0014 | 25 | 9 | 0.8 | 0.39342
68.57 | 4.25 | 19.74 | 0.9 | 6.58 | 0.07 | 0.29 | 0.3 | 9.17 | 0.57 | 0.0014 | 25 | 9 | 0.4 | 0.24254
68.57 | 4.25 | 19.74 | 0.9 | 6.58 | 0.07 | 0.29 | 0.3 | 9.17 | 0.57 | 0.0014 | 25 | 9 | 0.2 | 0.16828
68.57 | 4.25 | 19.74 | 0.9 | 6.58 | 0.07 | 0.29 | 0.3 | 9.17 | 0.57 | 0.0014 | 25 | 9 | 0.1333333 | 0.12306
68.57 | 4.25 | 19.74 | 0.9 | 6.58 | 0.07 | 0.29 | 0.3 | 9.17 | 0.57 | 0.0014 | 25 | 9 | 0.08 | 0.08594
55.44 | 3.87 | 19.1 | 2.62 | 31.5 | 0.08 | 0.26 | 0.34 | 10.35 | 1.46 | 0.0062 | 25 | 9 | 4 | 0.84466
55.44 | 3.87 | 19.1 | 2.62 | 31.5 | 0.08 | 0.26 | 0.34 | 10.35 | 1.46 | 0.0062 | 25 | 9 | 2 | 0.49719
55.44 | 3.87 | 19.1 | 2.62 | 31.5 | 0.08 | 0.26 | 0.34 | 10.35 | 1.46 | 0.0062 | 25 | 9 | 0.8 | 0.21065
55.44 | 3.87 | 19.1 | 2.62 | 31.5 | 0.08 | 0.26 | 0.34 | 10.35 | 1.46 | 0.0062 | 25 | 9 | 0.4 | 0.14401
55.44 | 3.87 | 19.1 | 2.62 | 31.5 | 0.08 | 0.26 | 0.34 | 10.35 | 1.46 | 0.0062 | 25 | 9 | 0.2 | 0.09117
55.44 | 3.87 | 19.1 | 2.62 | 31.5 | 0.08 | 0.26 | 0.34 | 10.35 | 1.46 | 0.0062 | 25 | 9 | 0.1333333 | 0.08308
55.44 | 3.87 | 19.1 | 2.62 | 31.5 | 0.08 | 0.26 | 0.34 | 10.35 | 1.46 | 0.0062 | 25 | 9 | 0.08 | 0.05119
72.5 | 4.18 | 18.32 | 0.67 | 12.31 | 0.69 | 0.19 | 0.2 |  |  |  | 25 | 7 | 0.125 | 0.05015
72.5 | 4.18 | 18.32 | 0.67 | 12.31 | 0.69 | 0.19 | 0.2 |  |  |  | 25 | 7 | 0.25 | 0.18341
72.5 | 4.18 | 18.32 | 0.67 | 12.31 | 0.69 | 0.19 | 0.2 |  |  |  | 25 | 7 | 0.5 | 0.4453
72.5 | 4.18 | 18.32 | 0.67 | 12.31 | 0.69 | 0.19 | 0.2 |  |  |  | 25 | 7 | 1 | 0.55276
72.5 | 4.18 | 18.32 | 0.67 | 12.31 | 0.69 | 0.19 | 0.2 |  |  |  | 25 | 7 | 2 | 0.62459
72.5 | 4.18 | 18.32 | 0.67 | 12.31 | 0.69 | 0.19 | 0.2 |  |  |  | 25 | 7 | 2.5 | 0.70624
26.3 | 0.99 | 5.38 | 3.26 | 64.1 | 0.15 | 0.45 | 0.26 | 9.4 | 69.7 | 0.1043 | 25 | 7 | 75 | 5.10786
26.5 | 0.6 | 2.41 | 2.93 | 67.6 | 0.07 | 0.27 | 0.16 | 12.1 | 75.5 | 0.1105 | 25 | 7 | 75 | 5.62267
24.5 | 0.29 | 1.71 | 2.1 | 71.4 | 0.05 | 0.19 | 0.13 | 12.4 | 89.2 | 0.1379 | 25 | 7 | 75 | 8.61792
51.1 | 1.04 | 2.63 | 2.58 | 44.7 | 0.02 | 0.24 | 0.05 | 9.5 | 114.8 | 0.0997 | 25 | 7 | 75 | 6.13748
44.6 | 1.66 | 3.93 | 3.33 | 46.4 | 0.07 | 0.44 | 0.13 | 10.8 | 74.6 | 0.0871 | 25 | 7 | 75 | 27.25217
45.2 | 0.81 | 1.86 | 2.85 | 49.3 | 0.02 | 0.08 | 0.08 | 12.1 | 93.1 | 0.1045 | 25 | 7 | 75 | 22.30497
46.2 | 0.62 | 0.21 | 2.09 | 50.9 | 0.02 | 0.16 | 0.04 | 12.5 | 104.1 | 0.1105 | 25 | 7 | 75 | 18.06813
25.5 | 0.39 | 6.99 | 2.82 | 64.4 | 0.21 | 0.18 | 0.3 | 9.5 | 74.7 | 0.0932 | 25 | 7 | 75 | 13.80592
18.6 | 1 | 11.9 | 2.6 | 28.7 | 0.05 | 0.64 |  | 9.47 | 20.86 | 0.664 | 25 | 2 | 4.5 | 0.61239
18.6 | 1 | 11.9 | 2.6 | 28.7 | 0.05 | 0.64 |  | 9.47 | 20.86 | 0.664 | 25 | 4 | 4.5 | 1.10132
18.6 | 1 | 11.9 | 2.6 | 28.7 | 0.05 | 0.64 |  | 9.47 | 20.86 | 0.664 | 25 | 6 | 4.5 | 1.25772
18.6 | 1 | 11.9 | 2.6 | 28.7 | 0.05 | 0.64 |  | 9.47 | 20.86 | 0.664 | 25 | 8 | 4.5 | 1.24991
18.6 | 1 | 11.9 | 2.6 | 28.7 | 0.05 | 0.64 |  | 9.47 | 20.86 | 0.664 | 25 | 10 | 4.5 | 0.7031
18.6 | 1 | 11.9 | 2.6 | 28.7 | 0.05 | 0.64 |  | 9.47 | 20.86 | 0.664 | 25 | 6 | 4.5 | 0.07805
18.6 | 1 | 11.9 | 2.6 | 28.7 | 0.05 | 0.64 |  | 9.47 | 20.86 | 0.664 | 25 | 6 | 2.25 | 0.21653
18.6 | 1 | 11.9 | 2.6 | 28.7 | 0.05 | 0.64 |  | 9.47 | 20.86 | 0.664 | 25 | 6 | 1.5 | 0.29819
18.6 | 1 | 11.9 | 2.6 | 28.7 | 0.05 | 0.64 |  | 9.47 | 20.86 | 0.664 | 25 | 6 | 1.125 | 0.37797
18.6 | 1 | 11.9 | 2.6 | 28.7 | 0.05 | 0.64 |  | 9.47 | 20.86 | 0.664 | 25 | 6 | 0.9 | 0.44722
18.6 | 1 | 11.9 | 2.6 | 28.7 | 0.05 | 0.64 |  | 9.47 | 20.86 | 0.664 | 25 | 6 | 0.45 | 0.78515
18.6 | 1 | 11.9 | 2.6 | 28.7 | 0.05 | 0.64 |  | 9.47 | 20.86 | 0.664 | 25 | 6 | 0.225 | 1.26346
18.6 | 1 | 11.9 | 2.6 | 28.7 | 0.05 | 0.64 |  | 9.47 | 20.86 | 0.664 | 25 | 6 | 0.1125 | 1.43544

## Clear
C | H | O | N | Ash | H/C | O/C | (O+N)/C | pH_bio | BET | V | Temp | pH | C0(mg/L) | V(mL) | Dosage(g) | Q(mg/g) | C0(mg/g)
65.16 | 6.75 | 13.02 | 6.86 | 8.21 | 0.1 | 0.2 | 0.36 | 9.71 | 0.4121 | 0.284 | 25 | 7 | 150 | 20 | 1 | 2.862 | 3
65.16 | 6.75 | 13.02 | 6.86 | 8.21 | 0.1 | 0.2 | 0.36 | 9.71 | 0.4121 | 0.284 | 25 | 7 | 100 | 20 | 1 | 1.98778 | 2
65.16 | 6.75 | 13.02 | 6.86 | 8.21 | 0.1 | 0.2 | 0.36 | 9.71 | 0.4121 | 0.284 | 25 | 7 | 50 | 20 | 1 | 1.6494 | 1
65.16 | 6.75 | 13.02 | 6.86 | 8.21 | 0.1 | 0.2 | 0.36 | 9.71 | 0.4121 | 0.284 | 25 | 7 | 20 | 20 | 1 | 1.42622 | 0.4
65.16 | 6.75 | 13.02 | 6.86 | 8.21 | 0.1 | 0.2 | 0.36 | 9.71 | 0.4121 | 0.284 | 25 | 7 | 10 | 20 | 1 | 0.74844 | 0.2
65.16 | 6.75 | 13.02 | 6.86 | 8.21 | 0.1 | 0.2 | 0.36 | 9.71 | 0.4121 | 0.284 | 25 | 7 | 5 | 20 | 1 | 0.45223 | 0.1
65.58 | 2.09 | 10.28 | 6.06 | 8.51 | 0.03 | 0.16 | 0.25 | 9.27 | 0.5781 | 0.476 | 25 | 7 | 150 | 20 | 1 | 3.23673 | 3
65.58 | 2.09 | 10.28 | 6.06 | 8.51 | 0.03 | 0.16 | 0.25 | 9.27 | 0.5781 | 0.476 | 25 | 7 | 100 | 20 | 1 | 2.78692 | 2
65.58 | 2.09 | 10.28 | 6.06 | 8.51 | 0.03 | 0.16 | 0.25 | 9.27 | 0.5781 | 0.476 | 25 | 7 | 50 | 20 | 1 | 1.61299 | 1
65.58 | 2.09 | 10.28 | 6.06 | 8.51 | 0.03 | 0.16 | 0.25 | 9.27 | 0.5781 | 0.476 | 25 | 7 | 20 | 20 | 1 | 1.04441 | 0.4
65.58 | 2.09 | 10.28 | 6.06 | 8.51 | 0.03 | 0.16 | 0.25 | 9.27 | 0.5781 | 0.476 | 25 | 7 | 10 | 20 | 1 | 0.55782 | 0.2
65.58 | 2.09 | 10.28 | 6.06 | 8.51 | 0.03 | 0.16 | 0.25 | 9.27 | 0.5781 | 0.476 | 25 | 7 | 5 | 20 | 1 | 0.33606 | 0.1
64.83 | 4.81 | 24.49 | 0.88 | 5 | 0.07 | 0.38 | 0.39 | 8.56 | 1.6566 | 1.437 | 25 | 7 | 150 | 20 | 1 | 3.21702 | 3
64.83 | 4.81 | 24.49 | 0.88 | 5 | 0.07 | 0.38 | 0.39 | 8.56 | 1.6566 | 1.437 | 25 | 7 | 100 | 20 | 1 | 2.78839 | 2
64.83 | 4.81 | 24.49 | 0.88 | 5 | 0.07 | 0.38 | 0.39 | 8.56 | 1.6566 | 1.437 | 25 | 7 | 50 | 20 | 1 | 2.56369 | 1
64.83 | 4.81 | 24.49 | 0.88 | 5 | 0.07 | 0.38 | 0.39 | 8.56 | 1.6566 | 1.437 | 25 | 7 | 20 | 20 | 1 | 1.08084 | 0.4
64.83 | 4.81 | 24.49 | 0.88 | 5 | 0.07 | 0.38 | 0.39 | 8.56 | 1.6566 | 1.437 | 25 | 7 | 10 | 20 | 1 | 0.38792 | 0.2
64.83 | 4.81 | 24.49 | 0.88 | 5 | 0.07 | 0.38 | 0.39 | 8.56 | 1.6566 | 1.437 | 25 | 7 | 5 | 20 | 1 | 0.39287 | 0.1
65.23 | 4.7 | 23.43 | 1.27 | 5.37 | 0.07 | 0.36 | 0.38 | 8.48 | 1.5926 | 1.636 | 25 | 7 | 150 | 20 | 1 | 3.37151 | 3
65.23 | 4.7 | 23.43 | 1.27 | 5.37 | 0.07 | 0.36 | 0.38 | 8.48 | 1.5926 | 1.636 | 25 | 7 | 100 | 20 | 1 | 3.08911 | 2
65.23 | 4.7 | 23.43 | 1.27 | 5.37 | 0.07 | 0.36 | 0.38 | 8.48 | 1.5926 | 1.636 | 25 | 7 | 50 | 20 | 1 | 2.45865 | 1
65.23 | 4.7 | 23.43 | 1.27 | 5.37 | 0.07 | 0.36 | 0.38 | 8.48 | 1.5926 | 1.636 | 25 | 7 | 20 | 20 | 1 | 1.50982 | 0.4
65.23 | 4.7 | 23.43 | 1.27 | 5.37 | 0.07 | 0.36 | 0.38 | 8.48 | 1.5926 | 1.636 | 25 | 7 | 10 | 20 | 1 | 0.41169 | 0.2
65.23 | 4.7 | 23.43 | 1.27 | 5.37 | 0.07 | 0.36 | 0.38 | 8.48 | 1.5926 | 1.636 | 25 | 7 | 5 | 20 | 1 | 0.32355 | 0.1
64.83 | 4.81 | 24.49 | 0.88 | 5 | 0.07 | 0.38 | 0.39 | 8.56 | 1.6566 | 1.437 | 25 | 7 | 150 | 10 | 0.1 | 0.023375 | 15
64.83 | 4.81 | 24.49 | 0.88 | 5 | 0.07 | 0.38 | 0.39 | 8.56 | 1.6566 | 1.437 | 25 | 7 | 150 | 10 | 0.2 | 0.02247225 | 7.5
64.83 | 4.81 | 24.49 | 0.88 | 5 | 0.07 | 0.38 | 0.39 | 8.56 | 1.6566 | 1.437 | 25 | 7 | 150 | 10 | 0.3 | 0.01760983 | 5
64.83 | 4.81 | 24.49 | 0.88 | 5 | 0.07 | 0.38 | 0.39 | 8.56 | 1.6566 | 1.437 | 25 | 7 | 150 | 10 | 0.5 | 0.011606636 | 3
64.83 | 4.81 | 24.49 | 0.88 | 5 | 0.07 | 0.38 | 0.39 | 8.56 | 1.6566 | 1.437 | 25 | 7 | 150 | 10 | 0.8 | 0.0080982575 | 1.875
64.83 | 4.81 | 24.49 | 0.88 | 5 | 0.07 | 0.38 | 0.39 | 8.56 | 1.6566 | 1.437 | 25 | 7 | 150 | 10 | 1 | 0.007553109 | 1.5
64.83 | 4.81 | 24.49 | 0.88 | 5 | 0.07 | 0.38 | 0.39 | 8.56 | 1.6566 | 1.437 | 25 | 7 | 150 | 10 | 2 | 0.0040168775 | 0.75
64.83 | 4.81 | 24.49 | 0.88 | 5 | 0.07 | 0.38 | 0.39 | 8.56 | 1.6566 | 1.437 | 25 | 7 | 150 | 10 | 2.5 | 0.003532874 | 0.6
64.83 | 4.81 | 24.49 | 0.88 | 5 | 0.07 | 0.38 | 0.39 | 8.56 | 1.6566 | 1.437 | 25 | 7 | 150 | 10 | 3 | 0.003036086 | 0.5
64.83 | 4.81 | 24.49 | 0.88 | 5 | 0.07 | 0.38 | 0.39 | 8.56 | 1.6566 | 1.437 | 25 | 7 | 150 | 10 | 4 | 0.00232026325 | 0.375
65.23 | 4.7 | 23.43 | 1.27 | 5.37 | 0.07 | 0.36 | 0.38 | 8.48 | 1.5926 | 1.636 | 25 | 7 | 150 | 10 | 0.1 | 0.02421936 | 15
65.23 | 4.7 | 23.43 | 1.27 | 5.37 | 0.07 | 0.36 | 0.38 | 8.48 | 1.5926 | 1.636 | 25 | 7 | 150 | 10 | 0.2 | 0.021974035 | 7.5
65.23 | 4.7 | 23.43 | 1.27 | 5.37 | 0.07 | 0.36 | 0.38 | 8.48 | 1.5926 | 1.636 | 25 | 7 | 150 | 10 | 0.3 | 0.0174595 | 5
65.23 | 4.7 | 23.43 | 1.27 | 5.37 | 0.07 | 0.36 | 0.38 | 8.48 | 1.5926 | 1.636 | 25 | 7 | 150 | 10 | 0.5 | 0.011068522 | 3
65.23 | 4.7 | 23.43 | 1.27 | 5.37 | 0.07 | 0.36 | 0.38 | 8.48 | 1.5926 | 1.636 | 25 | 7 | 150 | 10 | 0.8 | 0.007747875 | 1.875
65.23 | 4.7 | 23.43 | 1.27 | 5.37 | 0.07 | 0.36 | 0.38 | 8.48 | 1.5926 | 1.636 | 25 | 7 | 150 | 10 | 1 | 0.007060589 | 1.5
65.23 | 4.7 | 23.43 | 1.27 | 5.37 | 0.07 | 0.36 | 0.38 | 8.48 | 1.5926 | 1.636 | 25 | 7 | 150 | 10 | 2 | 0.0036448175 | 0.75
65.23 | 4.7 | 23.43 | 1.27 | 5.37 | 0.07 | 0.36 | 0.38 | 8.48 | 1.5926 | 1.636 | 25 | 7 | 150 | 10 | 2.5 | 0.0032292036 | 0.6
65.23 | 4.7 | 23.43 | 1.27 | 5.37 | 0.07 | 0.36 | 0.38 | 8.48 | 1.5926 | 1.636 | 25 | 7 | 150 | 10 | 3 | 0.002849474 | 0.5
65.23 | 4.7 | 23.43 | 1.27 | 5.37 | 0.07 | 0.36 | 0.38 | 8.48 | 1.5926 | 1.636 | 25 | 7 | 150 | 10 | 4 | 0.002189074 | 0.375
64.83 | 4.81 | 24.49 | 0.88 | 5 | 0.07 | 0.38 | 0.39 | 8.56 | 1.6566 | 1.437 | 25 | 3 | 150 | 10 | 0.1 | 1.8948 | 15
64.83 | 4.81 | 24.49 | 0.88 | 5 | 0.07 | 0.38 | 0.39 | 8.56 | 1.6566 | 1.437 | 25 | 4 | 150 | 10 | 0.1 | 2.0901 | 15
64.83 | 4.81 | 24.49 | 0.88 | 5 | 0.07 | 0.38 | 0.39 | 8.56 | 1.6566 | 1.437 | 25 | 5 | 150 | 10 | 0.1 | 2.68408 | 15
64.83 | 4.81 | 24.49 | 0.88 | 5 | 0.07 | 0.38 | 0.39 | 8.56 | 1.6566 | 1.437 | 25 | 6 | 150 | 10 | 0.1 | 3.54861 | 15
64.83 | 4.81 | 24.49 | 0.88 | 5 | 0.07 | 0.38 | 0.39 | 8.56 | 1.6566 | 1.437 | 25 | 7 | 150 | 10 | 0.1 | 3.66329 | 15
64.83 | 4.81 | 24.49 | 0.88 | 5 | 0.07 | 0.38 | 0.39 | 8.56 | 1.6566 | 1.437 | 25 | 8 | 150 | 10 | 0.1 | 3.58803 | 15
64.83 | 4.81 | 24.49 | 0.88 | 5 | 0.07 | 0.38 | 0.39 | 8.56 | 1.6566 | 1.437 | 25 | 9 | 150 | 10 | 0.1 | 3.45365 | 15
65.23 | 4.7 | 23.43 | 1.27 | 5.37 | 0.07 | 0.36 | 0.38 | 8.48 | 1.5926 | 1.636 | 25 | 3 | 150 | 10 | 0.1 | 2.09997 | 15
65.23 | 4.7 | 23.43 | 1.27 | 5.37 | 0.07 | 0.36 | 0.38 | 8.48 | 1.5926 | 1.636 | 25 | 4 | 150 | 10 | 0.1 | 2.22938 | 15
65.23 | 4.7 | 23.43 | 1.27 | 5.37 | 0.07 | 0.36 | 0.38 | 8.48 | 1.5926 | 1.636 | 25 | 5 | 150 | 10 | 0.1 | 2.97482 | 15
65.23 | 4.7 | 23.43 | 1.27 | 5.37 | 0.07 | 0.36 | 0.38 | 8.48 | 1.5926 | 1.636 | 25 | 6 | 150 | 10 | 0.1 | 3.67713 | 15
65.23 | 4.7 | 23.43 | 1.27 | 5.37 | 0.07 | 0.36 | 0.38 | 8.48 | 1.5926 | 1.636 | 25 | 7 | 150 | 10 | 0.1 | 3.71077 | 15
65.23 | 4.7 | 23.43 | 1.27 | 5.37 | 0.07 | 0.36 | 0.38 | 8.48 | 1.5926 | 1.636 | 25 | 8 | 150 | 10 | 0.1 | 3.65297 | 15
65.23 | 4.7 | 23.43 | 1.27 | 5.37 | 0.07 | 0.36 | 0.38 | 8.48 | 1.5926 | 1.636 | 25 | 9 | 150 | 10 | 0.1 | 3.54253 | 15
64.83 | 4.81 | 24.49 | 0.88 | 5 | 0.07 | 0.38 | 0.39 | 8.56 | 1.6566 | 1.437 | 15 | 7 | 150 | 10 | 0.1 | 3.76016 | 15
64.83 | 4.81 | 24.49 | 0.88 | 5 | 0.07 | 0.38 | 0.39 | 8.56 | 1.6566 | 1.437 | 25 | 7 | 150 | 10 | 0.1 | 4.41478 | 15
64.83 | 4.81 | 24.49 | 0.88 | 5 | 0.07 | 0.38 | 0.39 | 8.56 | 1.6566 | 1.437 | 35 | 7 | 150 | 10 | 0.1 | 4.74481 | 15
65.23 | 4.7 | 23.43 | 1.27 | 5.37 | 0.07 | 0.36 | 0.38 | 8.48 | 1.5926 | 1.636 | 15 | 7 | 150 | 10 | 0.1 | 3.9195 | 15
65.23 | 4.7 | 23.43 | 1.27 | 5.37 | 0.07 | 0.36 | 0.38 | 8.48 | 1.5926 | 1.636 | 25 | 7 | 150 | 10 | 0.1 | 4.59632 | 15
65.23 | 4.7 | 23.43 | 1.27 | 5.37 | 0.07 | 0.36 | 0.38 | 8.48 | 1.5926 | 1.636 | 35 | 7 | 150 | 10 | 0.1 | 4.95644 | 15
58.53 | 4.03 | 34.66 | 1.78 | 7.41 |  |  |  |  | 3.69 | 0.004 | 25 | 3 | 100 | 50 | 0.1 | 64.28174 | 50
58.53 | 4.03 | 34.66 | 1.78 | 7.41 |  |  |  |  | 3.69 | 0.004 | 25 | 4 | 100 | 50 | 0.1 | 74.33162 | 50
58.53 | 4.03 | 34.66 | 1.78 | 7.41 |  |  |  |  | 3.69 | 0.004 | 25 | 5 | 100 | 50 | 0.1 | 82.40448 | 50
58.53 | 4.03 | 34.66 | 1.78 | 7.41 |  |  |  |  | 3.69 | 0.004 | 25 | 6 | 100 | 50 | 0.1 | 101.0764 | 50
58.53 | 4.03 | 34.66 | 1.78 | 7.41 |  |  |  |  | 3.69 | 0.004 | 25 | 7 | 100 | 50 | 0.1 | 84.27167 | 50
58.53 | 4.03 | 34.66 | 1.78 | 7.41 |  |  |  |  | 3.69 | 0.004 | 25 | 8 | 100 | 50 | 0.1 | 89.29662 | 50
58.53 | 4.03 | 34.66 | 1.78 | 7.41 |  |  |  |  | 3.69 | 0.004 | 25 | 9 | 100 | 50 | 0.1 | 88.50031 | 50
58.53 | 4.03 | 34.66 | 1.78 | 7.41 |  |  |  |  | 3.69 | 0.004 | 25 | 6 | 100 | 50 | 0.05 | 65.849 | 100
58.53 | 4.03 | 34.66 | 1.78 | 7.41 |  |  |  |  | 3.69 | 0.004 | 25 | 6 | 100 | 50 | 0.1 | 99.64609 | 50
58.53 | 4.03 | 34.66 | 1.78 | 7.41 |  |  |  |  | 3.69 | 0.004 | 25 | 6 | 100 | 50 | 0.15 | 91.61192 | 33.33333
58.53 | 4.03 | 34.66 | 1.78 | 7.41 |  |  |  |  | 3.69 | 0.004 | 25 | 6 | 100 | 50 | 0.2 | 88.07688 | 25
58.53 | 4.03 | 34.66 | 1.78 | 7.41 |  |  |  |  | 3.69 | 0.004 | 25 | 6 | 100 | 50 | 0.3 | 86.89854 | 16.66667
58.53 | 4.03 | 34.66 | 1.78 | 7.41 |  |  |  |  | 3.69 | 0.004 | 25 | 6 | 100 | 50 | 0.4 | 79.93559 | 12.5
58.53 | 4.03 | 34.66 | 1.78 | 7.41 |  |  |  |  | 3.69 | 0.004 | 25 | 6 | 100 | 50 | 0.5 | 74.52591 | 10
72.5 | 4.18 | 18.32 | 0.67 | 12.31 | 0.69 | 0.19 | 0.2 |  |  |  | 25 | 7 | 4.02956 | 25 | 1 | 0.053 | 0.100739
72.5 | 4.18 | 18.32 | 0.67 | 12.31 | 0.69 | 0.19 | 0.2 |  |  |  | 25 | 7 | 10.56466 | 25 | 1 | 0.17015 | 0.2641165
72.5 | 4.18 | 18.32 | 0.67 | 12.31 | 0.69 | 0.19 | 0.2 |  |  |  | 25 | 7 | 20.54637 | 25 | 1 | 0.4434 | 0.51365925
72.5 | 4.18 | 18.32 | 0.67 | 12.31 | 0.69 | 0.19 | 0.2 |  |  |  | 25 | 7 | 39.90551 | 25 | 1 | 0.55341 | 0.99763775
72.5 | 4.18 | 18.32 | 0.67 | 12.31 | 0.69 | 0.19 | 0.2 |  |  |  | 25 | 7 | 79.51902 | 25 | 1 | 0.62446 | 1.9879755
72.5 | 4.18 | 18.32 | 0.67 | 12.31 | 0.69 | 0.19 | 0.2 |  |  |  | 25 | 7 | 100.10909 | 25 | 1 | 0.71665 | 2.50272725
62.01 | 4.09 | 30.05 | 0.99 | 6.67 |  |  |  | 7.81 | 3.32 | 0.0036 | 20 | 7 | 4.82371 | 25 | 0.1 | 0.38753 | 1.2059275
62.01 | 4.09 | 30.05 | 0.99 | 6.67 |  |  |  | 7.81 | 3.32 | 0.0036 | 20 | 7 | 10.06509 | 25 | 0.1 | 0.46605 | 2.5162725
62.01 | 4.09 | 30.05 | 0.99 | 6.67 |  |  |  | 7.81 | 3.32 | 0.0036 | 20 | 7 | 20.15334 | 25 | 0.1 | 0.78671 | 5.038335
62.01 | 4.09 | 30.05 | 0.99 | 6.67 |  |  |  | 7.81 | 3.32 | 0.0036 | 20 | 7 | 29.56528 | 25 | 0.1 | 0.90124 | 7.39132
62.01 | 4.09 | 30.05 | 0.99 | 6.67 |  |  |  | 7.81 | 3.32 | 0.0036 | 20 | 7 | 39.25901 | 25 | 0.1 | 1.09429 | 9.8147525
62.01 | 4.09 | 30.05 | 0.99 | 6.67 |  |  |  | 7.81 | 3.32 | 0.0036 | 20 | 7 | 60.13999 | 25 | 0.1 | 1.36586 | 15.0349975
62.01 | 4.09 | 30.05 | 0.99 | 6.67 |  |  |  | 7.81 | 3.32 | 0.0036 | 20 | 7 | 79.7529 | 25 | 0.1 | 1.54255 | 19.938225
62.01 | 4.09 | 30.05 | 0.99 | 6.67 |  |  |  | 7.81 | 3.32 | 0.0036 | 20 | 7 | 120.55676 | 25 | 0.1 | 1.75196 | 30.13919
62.01 | 4.09 | 30.05 | 0.99 | 6.67 |  |  |  | 7.81 | 3.32 | 0.0036 | 20 | 7 | 160.51524 | 25 | 0.1 | 1.80105 | 40.12881
74.13 | 2.84 | 21.852 | 3.38 | 10.52 |  |  |  | 9.33 | 13.49 | 0.0078 | 20 | 7 | 0.67824 | 25 | 0.1 | 0.06293 | 0.16956
74.13 | 2.84 | 21.852 | 3.38 | 10.52 |  |  |  | 9.33 | 13.49 | 0.0078 | 20 | 7 | 4.79888 | 25 | 0.1 | 1.17215 | 1.19972
74.13 | 2.84 | 21.852 | 3.38 | 10.52 |  |  |  | 9.33 | 13.49 | 0.0078 | 20 | 7 | 10.01274 | 25 | 0.1 | 2.19957 | 2.503185
74.13 | 2.84 | 21.852 | 3.38 | 10.52 |  |  |  | 9.33 | 13.49 | 0.0078 | 20 | 7 | 20.04803 | 25 | 0.1 | 3.85195 | 5.0120075
74.13 | 2.84 | 21.852 | 3.38 | 10.52 |  |  |  | 9.33 | 13.49 | 0.0078 | 20 | 7 | 29.83104 | 25 | 0.1 | 5.70065 | 7.45776
74.13 | 2.84 | 21.852 | 3.38 | 10.52 |  |  |  | 9.33 | 13.49 | 0.0078 | 20 | 7 | 40.42696 | 25 | 0.1 | 6.90476 | 10.10674
74.13 | 2.84 | 21.852 | 3.38 | 10.52 |  |  |  | 9.33 | 13.49 | 0.0078 | 20 | 7 | 59.54447 | 25 | 0.1 | 8.68802 | 14.8861175
74.13 | 2.84 | 21.852 | 3.38 | 10.52 |  |  |  | 9.33 | 13.49 | 0.0078 | 20 | 7 | 79.33473 | 25 | 0.1 | 9.57147 | 19.8336825
74.13 | 2.84 | 21.852 | 3.38 | 10.52 |  |  |  | 9.33 | 13.49 | 0.0078 | 20 | 7 | 119.78423 | 25 | 0.1 | 10.90319 | 29.9460575
74.13 | 2.84 | 21.852 | 3.38 | 10.52 |  |  |  | 9.33 | 13.49 | 0.0078 | 20 | 7 | 159.81326 | 25 | 0.1 | 11.01444 | 39.953315
60.18 | 2.37 | 2.13 | 16.56 | 12.15 |  |  |  | 10.12 | 117.31 | 0.2582 | 20 | 7 | 0 | 25 | 0.1 | 0 | 0
60.18 | 2.37 | 2.13 | 16.56 | 12.15 |  |  |  | 10.12 | 117.31 | 0.2582 | 20 | 7 | 6.03227 | 25 | 0.1 | 1.12307 | 1.5080675
60.18 | 2.37 | 2.13 | 16.56 | 12.15 |  |  |  | 10.12 | 117.31 | 0.2582 | 20 | 7 | 11.10597 | 25 | 0.1 | 1.84619 | 2.7764925
60.18 | 2.37 | 2.13 | 16.56 | 12.15 |  |  |  | 10.12 | 117.31 | 0.2582 | 20 | 7 | 20.46851 | 25 | 0.1 | 3.08302 | 5.1171275
60.18 | 2.37 | 2.13 | 16.56 | 12.15 |  |  |  | 10.12 | 117.31 | 0.2582 | 20 | 7 | 30.64395 | 25 | 0.1 | 4.22169 | 7.6609875
60.18 | 2.37 | 2.13 | 16.56 | 12.15 |  |  |  | 10.12 | 117.31 | 0.2582 | 20 | 7 | 40.53909 | 25 | 0.1 | 5.13786 | 10.1347725
60.18 | 2.37 | 2.13 | 16.56 | 12.15 |  |  |  | 10.12 | 117.31 | 0.2582 | 20 | 7 | 60.07707 | 25 | 0.1 | 6.77715 | 15.0192675
60.18 | 2.37 | 2.13 | 16.56 | 12.15 |  |  |  | 10.12 | 117.31 | 0.2582 | 20 | 7 | 79.89536 | 25 | 0.1 | 7.72277 | 19.97384
60.18 | 2.37 | 2.13 | 16.56 | 12.15 |  |  |  | 10.12 | 117.31 | 0.2582 | 20 | 7 | 120.87746 | 25 | 0.1 | 8.86471 | 30.219365
60.18 | 2.37 | 2.13 | 16.56 | 12.15 |  |  |  | 10.12 | 117.31 | 0.2582 | 20 | 7 | 159.67311 | 25 | 0.1 | 8.91052 | 39.9182775
74.13 | 2.84 | 21.852 | 3.38 | 10.52 |  |  |  | 9.33 | 13.49 | 0.0078 | 20 | 2 | 50 | 25 | 0.1 | 6.26148 | 12.5
74.13 | 2.84 | 21.852 | 3.38 | 10.52 |  |  |  | 9.33 | 13.49 | 0.0078 | 20 | 4 | 50 | 25 | 0.1 | 6.41158 | 12.5
74.13 | 2.84 | 21.852 | 3.38 | 10.52 |  |  |  | 9.33 | 13.49 | 0.0078 | 20 | 6 | 50 | 25 | 0.1 | 7.0499 | 12.5
74.13 | 2.84 | 21.852 | 3.38 | 10.52 |  |  |  | 9.33 | 13.49 | 0.0078 | 20 | 7 | 50 | 25 | 0.1 | 7.32377 | 12.5
74.13 | 2.84 | 21.852 | 3.38 | 10.52 |  |  |  | 9.33 | 13.49 | 0.0078 | 20 | 8 | 50 | 25 | 0.1 | 7.25425 | 12.5
74.13 | 2.84 | 21.852 | 3.38 | 10.52 |  |  |  | 9.33 | 13.49 | 0.0078 | 20 | 9 | 50 | 25 | 0.1 | 6.7576 | 12.5
74.13 | 2.84 | 21.852 | 3.38 | 10.52 |  |  |  | 9.33 | 13.49 | 0.0078 | 20 | 11 | 50 | 25 | 0.1 | 5.95917 | 12.5
60.18 | 2.37 | 2.13 | 16.56 | 12.15 |  |  |  | 10.12 | 117.31 | 0.2582 | 20 | 2 | 50 | 25 | 0.1 | 5.57892 | 12.5
60.18 | 2.37 | 2.13 | 16.56 | 12.15 |  |  |  | 10.12 | 117.31 | 0.2582 | 20 | 4 | 50 | 25 | 0.1 | 5.85068 | 12.5
60.18 | 2.37 | 2.13 | 16.56 | 12.15 |  |  |  | 10.12 | 117.31 | 0.2582 | 20 | 6 | 50 | 25 | 0.1 | 6.38841 | 12.5
60.18 | 2.37 | 2.13 | 16.56 | 12.15 |  |  |  | 10.12 | 117.31 | 0.2582 | 20 | 7 | 50 | 25 | 0.1 | 6.45793 | 12.5
60.18 | 2.37 | 2.13 | 16.56 | 12.15 |  |  |  | 10.12 | 117.31 | 0.2582 | 20 | 8 | 50 | 25 | 0.1 | 6.54325 | 12.5
60.18 | 2.37 | 2.13 | 16.56 | 12.15 |  |  |  | 10.12 | 117.31 | 0.2582 | 20 | 9 | 50 | 25 | 0.1 | 6.19933 | 12.5
60.18 | 2.37 | 2.13 | 16.56 | 12.15 |  |  |  | 10.12 | 117.31 | 0.2582 | 20 | 11 | 50 | 25 | 0.1 | 5.45252 | 12.5
57.8 | 3.2 | 21.6 | 1.5 | 11 | 0.66 |  | 0.22 | 8.2 | 10 | 0.12 | 25 | 7 | 10 | 50 | 0.2 | 0.39464 | 2.5
57.8 | 3.2 | 21.6 | 1.5 | 11 | 0.66 |  | 0.22 | 8.2 | 10 | 0.12 | 25 | 7 | 30 | 50 | 0.2 | 0.55512 | 7.5
57.8 | 3.2 | 21.6 | 1.5 | 11 | 0.66 |  | 0.22 | 8.2 | 10 | 0.12 | 25 | 7 | 50 | 50 | 0.2 | 0.88152 | 12.5
57.8 | 3.2 | 21.6 | 1.5 | 11 | 0.66 |  | 0.22 | 8.2 | 10 | 0.12 | 25 | 7 | 70 | 50 | 0.2 | 1.34256 | 17.5
57.8 | 3.2 | 21.6 | 1.5 | 11 | 0.66 |  | 0.22 | 8.2 | 10 | 0.12 | 25 | 7 | 100 | 50 | 0.2 | 1.30856 | 25
57.8 | 3.2 | 21.6 | 1.5 | 11 | 0.66 |  | 0.22 | 8.2 | 10 | 0.12 | 25 | 7 | 150 | 50 | 0.2 | 1.99672 | 37.5
57.8 | 3.2 | 21.6 | 1.5 | 11 | 0.66 |  | 0.22 | 8.2 | 10 | 0.12 | 25 | 7 | 300 | 50 | 0.2 | 3.81231 | 75
57.8 | 3.2 | 21.6 | 1.5 | 11 | 0.66 |  | 0.22 | 8.2 | 10 | 0.12 | 25 | 7 | 500 | 50 | 0.2 | 4.52631 | 125
70.3 | 2.9 | 17.7 | 1.4 | 11 | 0.49 |  | 0.15 | 8.3 | 111 | 0.09 | 25 | 7 | 10 | 50 | 0.2 | 1.54316 | 2.5
70.3 | 2.9 | 17.7 | 1.4 | 11 | 0.49 |  | 0.15 | 8.3 | 111 | 0.09 | 25 | 7 | 30 | 50 | 0.2 | 1.77254 | 7.5
70.3 | 2.9 | 17.7 | 1.4 | 11 | 0.49 |  | 0.15 | 8.3 | 111 | 0.09 | 25 | 7 | 50 | 50 | 0.2 | 2.09811 | 12.5
70.3 | 2.9 | 17.7 | 1.4 | 11 | 0.49 |  | 0.15 | 8.3 | 111 | 0.09 | 25 | 7 | 70 | 50 | 0.2 | 2.74184 | 17.5
70.3 | 2.9 | 17.7 | 1.4 | 11 | 0.49 |  | 0.15 | 8.3 | 111 | 0.09 | 25 | 7 | 100 | 50 | 0.2 | 3.32146 | 25
70.3 | 2.9 | 17.7 | 1.4 | 11 | 0.49 |  | 0.15 | 8.3 | 111 | 0.09 | 25 | 7 | 150 | 50 | 0.2 | 3.46698 | 37.5
70.3 | 2.9 | 17.7 | 1.4 | 11 | 0.49 |  | 0.15 | 8.3 | 111 | 0.09 | 25 | 7 | 300 | 50 | 0.2 | 5.3316 | 75
70.3 | 2.9 | 17.7 | 1.4 | 11 | 0.49 |  | 0.15 | 8.3 | 111 | 0.09 | 25 | 7 | 500 | 50 | 0.2 | 6.85585 | 125
73.4 | 2.1 | 14.9 | 1.4 | 12 | 0.35 |  | 0.12 | 9.2 | 177 | 0.11 | 25 | 7 | 10 | 50 | 0.2 | 1.56536 | 2.5
73.4 | 2.1 | 14.9 | 1.4 | 12 | 0.35 |  | 0.12 | 9.2 | 177 | 0.11 | 25 | 7 | 30 | 50 | 0.2 | 1.78487 | 7.5
73.4 | 2.1 | 14.9 | 1.4 | 12 | 0.35 |  | 0.12 | 9.2 | 177 | 0.11 | 25 | 7 | 50 | 50 | 0.2 | 2.11044 | 12.5
73.4 | 2.1 | 14.9 | 1.4 | 12 | 0.35 |  | 0.12 | 9.2 | 177 | 0.11 | 25 | 7 | 70 | 50 | 0.2 | 2.43847 | 17.5
73.4 | 2.1 | 14.9 | 1.4 | 12 | 0.35 |  | 0.12 | 9.2 | 177 | 0.11 | 25 | 7 | 100 | 50 | 0.2 | 2.98355 | 25
73.4 | 2.1 | 14.9 | 1.4 | 12 | 0.35 |  | 0.12 | 9.2 | 177 | 0.11 | 25 | 7 | 150 | 50 | 0.2 | 3.34612 | 37.5
73.4 | 2.1 | 14.9 | 1.4 | 12 | 0.35 |  | 0.12 | 9.2 | 177 | 0.11 | 25 | 7 | 300 | 50 | 0.2 | 4.2661 | 75
73.4 | 2.1 | 14.9 | 1.4 | 12 | 0.35 |  | 0.12 | 9.2 | 177 | 0.11 | 25 | 7 | 500 | 50 | 0.2 | 5.34393 | 125
73.9 | 1.3 | 14.6 | 1.2 | 15 | 0.22 |  | 0.12 | 9.2 | 107 | 0.058 | 25 | 7 | 10 | 50 | 0.2 | 1.38531 | 2.5
73.9 | 1.3 | 14.6 | 1.2 | 15 | 0.22 |  | 0.12 | 9.2 | 107 | 0.058 | 25 | 7 | 30 | 50 | 0.2 | 1.4815 | 7.5
73.9 | 1.3 | 14.6 | 1.2 | 15 | 0.22 |  | 0.12 | 9.2 | 107 | 0.058 | 25 | 7 | 50 | 50 | 0.2 | 1.83173 | 12.5
73.9 | 1.3 | 14.6 | 1.2 | 15 | 0.22 |  | 0.12 | 9.2 | 107 | 0.058 | 25 | 7 | 70 | 50 | 0.2 | 1.80953 | 17.5
73.9 | 1.3 | 14.6 | 1.2 | 15 | 0.22 |  | 0.12 | 9.2 | 107 | 0.058 | 25 | 7 | 100 | 50 | 0.2 | 2.57166 | 25
73.9 | 1.3 | 14.6 | 1.2 | 15 | 0.22 |  | 0.12 | 9.2 | 107 | 0.058 | 25 | 7 | 150 | 50 | 0.2 | 3.01808 | 37.5
73.9 | 1.3 | 14.6 | 1.2 | 15 | 0.22 |  | 0.12 | 9.2 | 107 | 0.058 | 25 | 7 | 300 | 50 | 0.2 | 3.68402 | 75
73.9 | 1.3 | 14.6 | 1.2 | 15 | 0.22 |  | 0.12 | 9.2 | 107 | 0.058 | 25 | 7 | 500 | 50 | 0.2 | 4.43628 | 125
56.1 | 4.3 | 22 | 2.4 | 14 | 0.92 |  | 0.24 | 10.2 | 4 | 0.008 | 25 | 7 | 10 | 50 | 0.2 | 0.7548 | 2.5
56.1 | 4.3 | 22 | 2.4 | 14 | 0.92 |  | 0.24 | 10.2 | 4 | 0.008 | 25 | 7 | 30 | 50 | 0.2 | 1.65398 | 7.5
56.1 | 4.3 | 22 | 2.4 | 14 | 0.92 |  | 0.24 | 10.2 | 4 | 0.008 | 25 | 7 | 50 | 50 | 0.2 | 2.334 | 12.5
56.1 | 4.3 | 22 | 2.4 | 14 | 0.92 |  | 0.24 | 10.2 | 4 | 0.008 | 25 | 7 | 70 | 50 | 0.2 | 3.66504 | 17.5
56.1 | 4.3 | 22 | 2.4 | 14 | 0.92 |  | 0.24 | 10.2 | 4 | 0.008 | 25 | 7 | 100 | 50 | 0.2 | 3.53935 | 25
56.1 | 4.3 | 22 | 2.4 | 14 | 0.92 |  | 0.24 | 10.2 | 4 | 0.008 | 25 | 7 | 150 | 50 | 0.2 | 6.47859 | 37.5
56.1 | 4.3 | 22 | 2.4 | 14 | 0.92 |  | 0.24 | 10.2 | 4 | 0.008 | 25 | 7 | 300 | 50 | 0.2 | 9.0891 | 75
56.1 | 4.3 | 22 | 2.4 | 14 | 0.92 |  | 0.24 | 10.2 | 4 | 0.008 | 25 | 7 | 500 | 50 | 0.2 | 11.05182 | 125
58 | 2.7 | 21.5 | 2.3 | 17 | 0.56 |  | 0.22 | 10.4 | 6 | 0.012 | 25 | 7 | 10 | 50 | 0.2 | 0.81603 | 2.5
58 | 2.7 | 21.5 | 2.3 | 17 | 0.56 |  | 0.22 | 10.4 | 6 | 0.012 | 25 | 7 | 30 | 50 | 0.2 | 1.97304 | 7.5
58 | 2.7 | 21.5 | 2.3 | 17 | 0.56 |  | 0.22 | 10.4 | 6 | 0.012 | 25 | 7 | 50 | 50 | 0.2 | 2.14707 | 12.5
58 | 2.7 | 21.5 | 2.3 | 17 | 0.56 |  | 0.22 | 10.4 | 6 | 0.012 | 25 | 7 | 70 | 50 | 0.2 | 2.69818 | 17.5
58 | 2.7 | 21.5 | 2.3 | 17 | 0.56 |  | 0.22 | 10.4 | 6 | 0.012 | 25 | 7 | 100 | 50 | 0.2 | 2.98502 | 25
58 | 2.7 | 21.5 | 2.3 | 17 | 0.56 |  | 0.22 | 10.4 | 6 | 0.012 | 25 | 7 | 150 | 50 | 0.2 | 3.491 | 37.5
58 | 2.7 | 21.5 | 2.3 | 17 | 0.56 |  | 0.22 | 10.4 | 6 | 0.012 | 25 | 7 | 300 | 50 | 0.2 | 7.49379 | 75
58 | 2.7 | 21.5 | 2.3 | 17 | 0.56 |  | 0.22 | 10.4 | 6 | 0.012 | 25 | 7 | 500 | 50 | 0.2 | 8.83772 | 125
58.6 | 2 | 18.7 | 2 | 18 | 0.41 |  | 0.19 | 10.4 | 7 | 0.012 | 25 | 7 | 10 | 50 | 0.2 | 0.7548 | 2.5
58.6 | 2 | 18.7 | 2 | 18 | 0.41 |  | 0.19 | 10.4 | 7 | 0.012 | 25 | 7 | 30 | 50 | 0.2 | 1.67009 | 7.5
58.6 | 2 | 18.7 | 2 | 18 | 0.41 |  | 0.19 | 10.4 | 7 | 0.012 | 25 | 7 | 50 | 50 | 0.2 | 1.62497 | 12.5
58.6 | 2 | 18.7 | 2 | 18 | 0.41 |  | 0.19 | 10.4 | 7 | 0.012 | 25 | 7 | 70 | 50 | 0.2 | 2.73041 | 17.5
58.6 | 2 | 18.7 | 2 | 18 | 0.41 |  | 0.19 | 10.4 | 7 | 0.012 | 25 | 7 | 100 | 50 | 0.2 | 2.98502 | 25
58.6 | 2 | 18.7 | 2 | 18 | 0.41 |  | 0.19 | 10.4 | 7 | 0.012 | 25 | 7 | 150 | 50 | 0.2 | 2.74652 | 37.5
58.6 | 2 | 18.7 | 2 | 18 | 0.41 |  | 0.19 | 10.4 | 7 | 0.012 | 25 | 7 | 300 | 50 | 0.2 | 5.95649 | 75
58.6 | 2 | 18.7 | 2 | 18 | 0.41 |  | 0.19 | 10.4 | 7 | 0.012 | 25 | 7 | 500 | 50 | 0.2 | 7.34876 | 125
59.5 | 1.5 | 16.6 | 1.6 | 18 | 0.3 |  | 0.17 | 10.4 | 3 | 0.006 | 25 | 7 | 10 | 50 | 0.2 | 0.72257 | 2.5
59.5 | 1.5 | 16.6 | 1.6 | 18 | 0.3 |  | 0.17 | 10.4 | 3 | 0.006 | 25 | 7 | 30 | 50 | 0.2 | 1.56051 | 7.5
59.5 | 1.5 | 16.6 | 1.6 | 18 | 0.3 |  | 0.17 | 10.4 | 3 | 0.006 | 25 | 7 | 50 | 50 | 0.2 | 2.03427 | 12.5
59.5 | 1.5 | 16.6 | 1.6 | 18 | 0.3 |  | 0.17 | 10.4 | 3 | 0.006 | 25 | 7 | 70 | 50 | 0.2 | 2.20831 | 17.5
59.5 | 1.5 | 16.6 | 1.6 | 18 | 0.3 |  | 0.17 | 10.4 | 3 | 0.006 | 25 | 7 | 100 | 50 | 0.2 | 2.39846 | 25
59.5 | 1.5 | 16.6 | 1.6 | 18 | 0.3 |  | 0.17 | 10.4 | 3 | 0.006 | 25 | 7 | 150 | 50 | 0.2 | 2.76264 | 37.5
59.5 | 1.5 | 16.6 | 1.6 | 18 | 0.3 |  | 0.17 | 10.4 | 3 | 0.006 | 25 | 7 | 300 | 50 | 0.2 | 5.43761 | 75
59.5 | 1.5 | 16.6 | 1.6 | 18 | 0.3 |  | 0.17 | 10.4 | 3 | 0.006 | 25 | 7 | 500 | 50 | 0.2 | 5.9726 | 125
58.4 | 3.5 | 21 | 1.8 | 9 | 0.71 |  | 0.21 | 9.3 | 5 | 0.007 | 25 | 7 | 10 | 50 | 0.2 | 0.62403 | 2.5
58.4 | 3.5 | 21 | 1.8 | 9 | 0.71 |  | 0.21 | 9.3 | 5 | 0.007 | 25 | 7 | 30 | 50 | 0.2 | 1.02363 | 7.5
58.4 | 3.5 | 21 | 1.8 | 9 | 0.71 |  | 0.21 | 9.3 | 5 | 0.007 | 25 | 7 | 50 | 50 | 0.2 | 1.17845 | 12.5
58.4 | 3.5 | 21 | 1.8 | 9 | 0.71 |  | 0.21 | 9.3 | 5 | 0.007 | 25 | 7 | 70 | 50 | 0.2 | 2.19523 | 17.5
58.4 | 3.5 | 21 | 1.8 | 9 | 0.71 |  | 0.21 | 9.3 | 5 | 0.007 | 25 | 7 | 100 | 50 | 0.2 | 2.24544 | 25
58.4 | 3.5 | 21 | 1.8 | 9 | 0.71 |  | 0.21 | 9.3 | 5 | 0.007 | 25 | 7 | 150 | 50 | 0.2 | 2.79985 | 37.5
58.4 | 3.5 | 21 | 1.8 | 9 | 0.71 |  | 0.21 | 9.3 | 5 | 0.007 | 25 | 7 | 300 | 50 | 0.2 | 5.26439 | 75
58.4 | 3.5 | 21 | 1.8 | 9 | 0.71 |  | 0.21 | 9.3 | 5 | 0.007 | 25 | 7 | 500 | 50 | 0.2 | 7.32933 | 125
64.5 | 2.8 | 18.5 | 1.7 | 10 | 0.51 |  | 0.17 | 9.4 | 28 | 0.022 | 25 | 7 | 10 | 50 | 0.2 | 0.50059 | 2.5
64.5 | 2.8 | 18.5 | 1.7 | 10 | 0.51 |  | 0.17 | 9.4 | 28 | 0.022 | 25 | 7 | 30 | 50 | 0.2 | 0.69516 | 7.5
64.5 | 2.8 | 18.5 | 1.7 | 10 | 0.51 |  | 0.17 | 9.4 | 28 | 0.022 | 25 | 7 | 50 | 50 | 0.2 | 0.71608 | 12.5
64.5 | 2.8 | 18.5 | 1.7 | 10 | 0.51 |  | 0.17 | 9.4 | 28 | 0.022 | 25 | 7 | 70 | 50 | 0.2 | 1.68056 | 17.5
64.5 | 2.8 | 18.5 | 1.7 | 10 | 0.51 |  | 0.17 | 9.4 | 28 | 0.022 | 25 | 7 | 100 | 50 | 0.2 | 1.28096 | 25
64.5 | 2.8 | 18.5 | 1.7 | 10 | 0.51 |  | 0.17 | 9.4 | 28 | 0.022 | 25 | 7 | 150 | 50 | 0.2 | 1.9881 | 37.5
64.5 | 2.8 | 18.5 | 1.7 | 10 | 0.51 |  | 0.17 | 9.4 | 28 | 0.022 | 25 | 7 | 300 | 50 | 0.2 | 4.04258 | 75
64.5 | 2.8 | 18.5 | 1.7 | 10 | 0.51 |  | 0.17 | 9.4 | 28 | 0.022 | 25 | 7 | 500 | 50 | 0.2 | 5.78743 | 125
71.9 | 2 | 15 | 1.6 | 11 | 0.33 |  | 0.13 | 9.6 | 185 | 0.11 | 25 | 7 | 10 | 50 | 0.2 | 0.2851 | 2.5
71.9 | 2 | 15 | 1.6 | 11 | 0.33 |  | 0.13 | 9.6 | 185 | 0.11 | 25 | 7 | 30 | 50 | 0.2 | 0.3667 | 7.5
71.9 | 2 | 15 | 1.6 | 11 | 0.33 |  | 0.13 | 9.6 | 185 | 0.11 | 25 | 7 | 50 | 50 | 0.2 | 0.54034 | 12.5
71.9 | 2 | 15 | 1.6 | 11 | 0.33 |  | 0.13 | 9.6 | 185 | 0.11 | 25 | 7 | 70 | 50 | 0.2 | 1.23912 | 17.5
71.9 | 2 | 15 | 1.6 | 11 | 0.33 |  | 0.13 | 9.6 | 185 | 0.11 | 25 | 7 | 100 | 50 | 0.2 | 0.94203 | 25
71.9 | 2 | 15 | 1.6 | 11 | 0.33 |  | 0.13 | 9.6 | 185 | 0.11 | 25 | 7 | 150 | 50 | 0.2 | 1.06547 | 37.5
71.9 | 2 | 15 | 1.6 | 11 | 0.33 |  | 0.13 | 9.6 | 185 | 0.11 | 25 | 7 | 300 | 50 | 0.2 | 3.35427 | 75
71.9 | 2 | 15 | 1.6 | 11 | 0.33 |  | 0.13 | 9.6 | 185 | 0.11 | 25 | 7 | 500 | 50 | 0.2 | 3.96099 | 125
74.4 | 1.4 | 14.2 | 1.4 | 12 | 0.22 |  | 0.11 | 9.9 | 49 | 0.033 | 25 | 7 | 10 | 50 | 0.2 | 0.11982 | 2.5
74.4 | 1.4 | 14.2 | 1.4 | 12 | 0.22 |  | 0.11 | 9.9 | 49 | 0.033 | 25 | 7 | 30 | 50 | 0.2 | 0.45875 | 7.5
74.4 | 1.4 | 14.2 | 1.4 | 12 | 0.22 |  | 0.11 | 9.9 | 49 | 0.033 | 25 | 7 | 50 | 50 | 0.2 | 0.57173 | 12.5
74.4 | 1.4 | 14.2 | 1.4 | 12 | 0.22 |  | 0.11 | 9.9 | 49 | 0.033 | 25 | 7 | 70 | 50 | 0.2 | 0.64286 | 17.5
74.4 | 1.4 | 14.2 | 1.4 | 12 | 0.22 |  | 0.11 | 9.9 | 49 | 0.033 | 25 | 7 | 100 | 50 | 0.2 | 0.75583 | 25
74.4 | 1.4 | 14.2 | 1.4 | 12 | 0.22 |  | 0.11 | 9.9 | 49 | 0.033 | 25 | 7 | 150 | 50 | 0.2 | 0.9525 | 37.5
74.4 | 1.4 | 14.2 | 1.4 | 12 | 0.22 |  | 0.11 | 9.9 | 49 | 0.033 | 25 | 7 | 300 | 50 | 0.2 | 2.01949 | 75
74.4 | 1.4 | 14.2 | 1.4 | 12 | 0.22 |  | 0.11 | 9.9 | 49 | 0.033 | 25 | 7 | 500 | 50 | 0.2 | 2.62621 | 125
66.5 | 6.05 | 19.01 | 2.09 | 6.37 | 0.09 | 0.29 | 0.32 | 9.6 | 0.55 | 0.0017 | 25 | 7 | 10 | 10 | 0.1 | 0.66053 | 1
66.5 | 6.05 | 19.01 | 2.09 | 6.37 | 0.09 | 0.29 | 0.32 | 9.6 | 0.55 | 0.0017 | 25 | 7 | 20 | 10 | 0.1 | 1.5401 | 2
66.5 | 6.05 | 19.01 | 2.09 | 6.37 | 0.09 | 0.29 | 0.32 | 9.6 | 0.55 | 0.0017 | 25 | 7 | 40 | 10 | 0.1 | 2.49276 | 4
66.5 | 6.05 | 19.01 | 2.09 | 6.37 | 0.09 | 0.29 | 0.32 | 9.6 | 0.55 | 0.0017 | 25 | 7 | 60 | 10 | 0.1 | 3.02259 | 6
66.5 | 6.05 | 19.01 | 2.09 | 6.37 | 0.09 | 0.29 | 0.32 | 9.6 | 0.55 | 0.0017 | 25 | 7 | 80 | 10 | 0.1 | 3.71946 | 8
66.5 | 6.05 | 19.01 | 2.09 | 6.37 | 0.09 | 0.29 | 0.32 | 9.6 | 0.55 | 0.0017 | 25 | 7 | 100 | 10 | 0.1 | 3.84735 | 10
66.5 | 6.05 | 19.01 | 2.09 | 6.37 | 0.09 | 0.29 | 0.32 | 9.6 | 0.55 | 0.0017 | 25 | 3 | 40 | 10 | 0.1 | 1.24429 | 4
66.5 | 6.05 | 19.01 | 2.09 | 6.37 | 0.09 | 0.29 | 0.32 | 9.6 | 0.55 | 0.0017 | 25 | 5 | 40 | 10 | 0.1 | 1.56099 | 4
66.5 | 6.05 | 19.01 | 2.09 | 6.37 | 0.09 | 0.29 | 0.32 | 9.6 | 0.55 | 0.0017 | 25 | 7 | 40 | 10 | 0.1 | 2.13759 | 4
66.5 | 6.05 | 19.01 | 2.09 | 6.37 | 0.09 | 0.29 | 0.32 | 9.6 | 0.55 | 0.0017 | 25 | 9 | 40 | 10 | 0.1 | 2.25839 | 4
66.5 | 6.05 | 19.01 | 2.09 | 6.37 | 0.09 | 0.29 | 0.32 | 9.6 | 0.55 | 0.0017 | 25 | 11 | 40 | 10 | 0.1 | 2.14577 | 4
66.5 | 6.05 | 19.01 | 2.09 | 6.37 | 0.09 | 0.29 | 0.32 | 9.6 | 0.55 | 0.0017 | 25 | 9 | 40 | 10 | 0.1 | 1.82816 | 4
66.5 | 6.05 | 19.01 | 2.09 | 6.37 | 0.09 | 0.29 | 0.32 | 9.6 | 0.55 | 0.0017 | 25 | 9 | 40 | 10 | 0.2 | 1.24474 | 2
66.5 | 6.05 | 19.01 | 2.09 | 6.37 | 0.09 | 0.29 | 0.32 | 9.6 | 0.55 | 0.0017 | 25 | 9 | 40 | 10 | 0.5 | 0.49504 | 0.8
66.5 | 6.05 | 19.01 | 2.09 | 6.37 | 0.09 | 0.29 | 0.32 | 9.6 | 0.55 | 0.0017 | 25 | 9 | 40 | 10 | 1 | 0.30676 | 0.4
66.5 | 6.05 | 19.01 | 2.09 | 6.37 | 0.09 | 0.29 | 0.32 | 9.6 | 0.55 | 0.0017 | 25 | 9 | 40 | 10 | 2 | 0.17325 | 0.2
66.5 | 6.05 | 19.01 | 2.09 | 6.37 | 0.09 | 0.29 | 0.32 | 9.6 | 0.55 | 0.0017 | 25 | 9 | 40 | 10 | 3 | 0.17325 | 0.1333333
66.5 | 6.05 | 19.01 | 2.09 | 6.37 | 0.09 | 0.29 | 0.32 | 9.6 | 0.55 | 0.0017 | 25 | 9 | 40 | 10 | 5 | 0.10234 | 0.08
67.78 | 5.25 | 18.43 | 2.05 | 6.49 | 0.08 | 0.27 | 0.3 | 9.52 | 0.62 | 0.002 | 25 | 7 | 10 | 10 | 0.1 | 0.61978 | 1
67.78 | 5.25 | 18.43 | 2.05 | 6.49 | 0.08 | 0.27 | 0.3 | 9.52 | 0.62 | 0.002 | 25 | 7 | 20 | 10 | 0.1 | 1.16376 | 2
67.78 | 5.25 | 18.43 | 2.05 | 6.49 | 0.08 | 0.27 | 0.3 | 9.52 | 0.62 | 0.002 | 25 | 7 | 40 | 10 | 0.1 | 1.87619 | 4
67.78 | 5.25 | 18.43 | 2.05 | 6.49 | 0.08 | 0.27 | 0.3 | 9.52 | 0.62 | 0.002 | 25 | 7 | 60 | 10 | 0.1 | 2.45557 | 6
67.78 | 5.25 | 18.43 | 2.05 | 6.49 | 0.08 | 0.27 | 0.3 | 9.52 | 0.62 | 0.002 | 25 | 7 | 80 | 10 | 0.1 | 3.1798 | 8
67.78 | 5.25 | 18.43 | 2.05 | 6.49 | 0.08 | 0.27 | 0.3 | 9.52 | 0.62 | 0.002 | 25 | 7 | 100 | 10 | 0.1 | 3.37722 | 10
71.86 | 4.52 | 12.73 | 2.12 | 6.34 | 0.06 | 0.16 | 0.19 | 10.24 | 0.67 | 0.0022 | 25 | 7 | 10 | 10 | 0.1 | 0.16486 | 1
71.86 | 4.52 | 12.73 | 2.12 | 6.34 | 0.06 | 0.16 | 0.19 | 10.24 | 0.67 | 0.0022 | 25 | 7 | 20 | 10 | 0.1 | 0.1949 | 2
71.86 | 4.52 | 12.73 | 2.12 | 6.34 | 0.06 | 0.16 | 0.19 | 10.24 | 0.67 | 0.0022 | 25 | 7 | 40 | 10 | 0.1 | 1.86975 | 4
71.86 | 4.52 | 12.73 | 2.12 | 6.34 | 0.06 | 0.16 | 0.19 | 10.24 | 0.67 | 0.0022 | 25 | 7 | 60 | 10 | 0.1 | 1.83327 | 6
71.86 | 4.52 | 12.73 | 2.12 | 6.34 | 0.06 | 0.16 | 0.19 | 10.24 | 0.67 | 0.0022 | 25 | 7 | 80 | 10 | 0.1 | 3.01242 | 8
71.86 | 4.52 | 12.73 | 2.12 | 6.34 | 0.06 | 0.16 | 0.19 | 10.24 | 0.67 | 0.0022 | 25 | 7 | 100 | 10 | 0.1 | 3.2989 | 10
72.79 | 4.65 | 11.91 | 2.13 | 8.52 | 0.06 | 0.16 | 0.19 | 10.35 | 0.67 | 0.0022 | 25 | 7 | 10 | 10 | 0.1 | 0.12301 | 1
72.79 | 4.65 | 11.91 | 2.13 | 8.52 | 0.06 | 0.16 | 0.19 | 10.35 | 0.67 | 0.0022 | 25 | 7 | 20 | 10 | 0.1 | 0.17129 | 2
72.79 | 4.65 | 11.91 | 2.13 | 8.52 | 0.06 | 0.16 | 0.19 | 10.35 | 0.67 | 0.0022 | 25 | 7 | 40 | 10 | 0.1 | 0.78072 | 4
72.79 | 4.65 | 11.91 | 2.13 | 8.52 | 0.06 | 0.16 | 0.19 | 10.35 | 0.67 | 0.0022 | 25 | 7 | 60 | 10 | 0.1 | 1.06827 | 6
72.79 | 4.65 | 11.91 | 2.13 | 8.52 | 0.06 | 0.16 | 0.19 | 10.35 | 0.67 | 0.0022 | 25 | 7 | 80 | 10 | 0.1 | 1.16376 | 8
72.79 | 4.65 | 11.91 | 2.13 | 8.52 | 0.06 | 0.16 | 0.19 | 10.35 | 0.67 | 0.0022 | 25 | 7 | 100 | 10 | 0.1 | 1.45667 | 10
75.87 | 2.92 | 7.76 | 2.08 | 10.51 | 0.04 | 0.1 | 0.13 | 10.53 | 0.75 | 0.0027 | 25 | 7 | 10 | 10 | 0.1 | 0.06293 | 1
75.87 | 2.92 | 7.76 | 2.08 | 10.51 | 0.04 | 0.1 | 0.13 | 10.53 | 0.75 | 0.0027 | 25 | 7 | 20 | 10 | 0.1 | 0.13481 | 2
75.87 | 2.92 | 7.76 | 2.08 | 10.51 | 0.04 | 0.1 | 0.13 | 10.53 | 0.75 | 0.0027 | 25 | 7 | 40 | 10 | 0.1 | 1.23564 | 4
75.87 | 2.92 | 7.76 | 2.08 | 10.51 | 0.04 | 0.1 | 0.13 | 10.53 | 0.75 | 0.0027 | 25 | 7 | 60 | 10 | 0.1 | 1.27749 | 6
75.87 | 2.92 | 7.76 | 2.08 | 10.51 | 0.04 | 0.1 | 0.13 | 10.53 | 0.75 | 0.0027 | 25 | 7 | 80 | 10 | 0.1 | 1.57684 | 8
75.87 | 2.92 | 7.76 | 2.08 | 10.51 | 0.04 | 0.1 | 0.13 | 10.53 | 0.75 | 0.0027 | 25 | 7 | 100 | 10 | 0.1 | 1.5704 | 10
76.73 | 2.94 | 7.64 | 2.08 | 10.91 | 0.04 | 0.1 | 0.13 | 10.51 | 0.75 | 0.0027 | 25 | 7 | 10 | 10 | 0.1 | 0.03932 | 1
76.73 | 2.94 | 7.64 | 2.08 | 10.91 | 0.04 | 0.1 | 0.13 | 10.51 | 0.75 | 0.0027 | 25 | 7 | 20 | 10 | 0.1 | 0.09941 | 2
76.73 | 2.94 | 7.64 | 2.08 | 10.91 | 0.04 | 0.1 | 0.13 | 10.51 | 0.75 | 0.0027 | 25 | 7 | 40 | 10 | 0.1 | 0.52965 | 4
76.73 | 2.94 | 7.64 | 2.08 | 10.91 | 0.04 | 0.1 | 0.13 | 10.51 | 0.75 | 0.0027 | 25 | 7 | 60 | 10 | 0.1 | 0.87621 | 6
76.73 | 2.94 | 7.64 | 2.08 | 10.91 | 0.04 | 0.1 | 0.13 | 10.51 | 0.75 | 0.0027 | 25 | 7 | 80 | 10 | 0.1 | 0.88265 | 8
76.73 | 2.94 | 7.64 | 2.08 | 10.91 | 0.04 | 0.1 | 0.13 | 10.51 | 0.75 | 0.0027 | 25 | 7 | 100 | 10 | 0.1 | 0.88909 | 10
78.51 | 2.92 | 6.51 | 2.15 | 10.8 | 0.04 | 0.06 | 0.09 | 10.58 | 0.92 | 0.0032 | 25 | 7 | 10 | 10 | 0.1 | 0.36871 | 1
78.51 | 2.92 | 6.51 | 2.15 | 10.8 | 0.04 | 0.06 | 0.09 | 10.58 | 0.92 | 0.0032 | 25 | 7 | 20 | 10 | 0.1 | 0.43416 | 2
78.51 | 2.92 | 6.51 | 2.15 | 10.8 | 0.04 | 0.06 | 0.09 | 10.58 | 0.92 | 0.0032 | 25 | 7 | 40 | 10 | 0.1 | 0.9363 | 4
78.51 | 2.92 | 6.51 | 2.15 | 10.8 | 0.04 | 0.06 | 0.09 | 10.58 | 0.92 | 0.0032 | 25 | 7 | 60 | 10 | 0.1 | 1.14015 | 6
78.51 | 2.92 | 6.51 | 2.15 | 10.8 | 0.04 | 0.06 | 0.09 | 10.58 | 0.92 | 0.0032 | 25 | 7 | 80 | 10 | 0.1 | 1.17556 | 8
78.51 | 2.92 | 6.51 | 2.15 | 10.8 | 0.04 | 0.06 | 0.09 | 10.58 | 0.92 | 0.0032 | 25 | 7 | 100 | 10 | 0.1 | 1.74958 | 10
78.51 | 2.61 | 6.51 | 2.15 | 10.8 | 0.04 | 0.06 | 0.09 | 10.58 | 0.92 | 0.0032 | 25 | 7 | 10 | 10 | 0.1 | 0.13481 | 1
78.51 | 2.61 | 6.51 | 2.15 | 10.8 | 0.04 | 0.06 | 0.09 | 10.58 | 0.92 | 0.0032 | 25 | 7 | 20 | 10 | 0.1 | 0.15305 | 2
78.51 | 2.61 | 6.51 | 2.15 | 10.8 | 0.04 | 0.06 | 0.09 | 10.58 | 0.92 | 0.0032 | 25 | 7 | 40 | 10 | 0.1 | 0.52965 | 4
78.51 | 2.61 | 6.51 | 2.15 | 10.8 | 0.04 | 0.06 | 0.09 | 10.58 | 0.92 | 0.0032 | 25 | 7 | 60 | 10 | 0.1 | 0.64982 | 6
78.51 | 2.61 | 6.51 | 2.15 | 10.8 | 0.04 | 0.06 | 0.09 | 10.58 | 0.92 | 0.0032 | 25 | 7 | 80 | 10 | 0.1 | 0.88909 | 8
78.51 | 2.61 | 6.51 | 2.15 | 10.8 | 0.04 | 0.06 | 0.09 | 10.58 | 0.92 | 0.0032 | 25 | 7 | 100 | 10 | 0.1 | 0.87621 | 10
68.57 | 4.25 | 19.74 | 0.9 | 6.58 | 0.07 | 0.29 | 0.3 | 9.17 | 0.57 | 0.0014 | 25 | 7 | 10 | 10 | 0.1 | 0.62706 | 1
68.57 | 4.25 | 19.74 | 0.9 | 6.58 | 0.07 | 0.29 | 0.3 | 9.17 | 0.57 | 0.0014 | 25 | 7 | 20 | 10 | 0.1 | 1.11437 | 2
68.57 | 4.25 | 19.74 | 0.9 | 6.58 | 0.07 | 0.29 | 0.3 | 9.17 | 0.57 | 0.0014 | 25 | 7 | 40 | 10 | 0.1 | 2.10356 | 4
68.57 | 4.25 | 19.74 | 0.9 | 6.58 | 0.07 | 0.29 | 0.3 | 9.17 | 0.57 | 0.0014 | 25 | 7 | 60 | 10 | 0.1 | 2.73919 | 6
68.57 | 4.25 | 19.74 | 0.9 | 6.58 | 0.07 | 0.29 | 0.3 | 9.17 | 0.57 | 0.0014 | 25 | 7 | 80 | 10 | 0.1 | 3.16692 | 8
68.57 | 4.25 | 19.74 | 0.9 | 6.58 | 0.07 | 0.29 | 0.3 | 9.17 | 0.57 | 0.0014 | 25 | 7 | 100 | 10 | 0.1 | 3.73633 | 10
69.47 | 3.97 | 18.72 | 0.91 | 6.64 | 0.06 | 0.27 | 0.29 | 8.21 | 0.57 | 0.0014 | 25 | 7 | 10 | 10 | 0.1 | 0.62706 | 1
69.47 | 3.97 | 18.72 | 0.91 | 6.64 | 0.06 | 0.27 | 0.29 | 8.21 | 0.57 | 0.0014 | 25 | 7 | 20 | 10 | 0.1 | 0.6787 | 2
69.47 | 3.97 | 18.72 | 0.91 | 6.64 | 0.06 | 0.27 | 0.29 | 8.21 | 0.57 | 0.0014 | 25 | 7 | 40 | 10 | 0.1 | 2.08238 | 4
69.47 | 3.97 | 18.72 | 0.91 | 6.64 | 0.06 | 0.27 | 0.29 | 8.21 | 0.57 | 0.0014 | 25 | 7 | 60 | 10 | 0.1 | 2.5101 | 6
69.47 | 3.97 | 18.72 | 0.91 | 6.64 | 0.06 | 0.27 | 0.29 | 8.21 | 0.57 | 0.0014 | 25 | 7 | 80 | 10 | 0.1 | 3.16029 | 8
69.47 | 3.97 | 18.72 | 0.91 | 6.64 | 0.06 | 0.27 | 0.29 | 8.21 | 0.57 | 0.0014 | 25 | 7 | 100 | 10 | 0.1 | 3.74295 | 10
74.5 | 3.56 | 12.63 | 1.25 | 8.47 | 0.06 | 0.13 | 0.18 | 10.08 | 0.79 | 0.0026 | 25 | 7 | 10 | 10 | 0.1 | 0.25098 | 1
74.5 | 3.56 | 12.63 | 1.25 | 8.47 | 0.06 | 0.13 | 0.18 | 10.08 | 0.79 | 0.0026 | 25 | 7 | 20 | 10 | 0.1 | 0.296 | 2
74.5 | 3.56 | 12.63 | 1.25 | 8.47 | 0.06 | 0.13 | 0.18 | 10.08 | 0.79 | 0.0026 | 25 | 7 | 40 | 10 | 0.1 | 1.34346 | 4
74.5 | 3.56 | 12.63 | 1.25 | 8.47 | 0.06 | 0.13 | 0.18 | 10.08 | 0.79 | 0.0026 | 25 | 7 | 60 | 10 | 0.1 | 1.55004 | 6
74.5 | 3.56 | 12.63 | 1.25 | 8.47 | 0.06 | 0.13 | 0.18 | 10.08 | 0.79 | 0.0026 | 25 | 7 | 80 | 10 | 0.1 | 2.25188 | 8
74.5 | 3.56 | 12.63 | 1.25 | 8.47 | 0.06 | 0.13 | 0.18 | 10.08 | 0.79 | 0.0026 | 25 | 7 | 100 | 10 | 0.1 | 3.32185 | 10
75.83 | 2.94 | 9.43 | 1.8 | 9.94 | 0.05 | 0.12 | 0.18 | 10 | 0.79 | 0.0026 | 25 | 7 | 10 | 10 | 0.1 | 0.25098 | 1
75.83 | 2.94 | 9.43 | 1.8 | 9.94 | 0.05 | 0.12 | 0.18 | 10 | 0.79 | 0.0026 | 25 | 7 | 20 | 10 | 0.1 | 0.28011 | 2
75.83 | 2.94 | 9.43 | 1.8 | 9.94 | 0.05 | 0.12 | 0.18 | 10 | 0.79 | 0.0026 | 25 | 7 | 40 | 10 | 0.1 | 0.73829 | 4
75.83 | 2.94 | 9.43 | 1.8 | 9.94 | 0.05 | 0.12 | 0.18 | 10 | 0.79 | 0.0026 | 25 | 7 | 60 | 10 | 0.1 | 0.84953 | 6
75.83 | 2.94 | 9.43 | 1.8 | 9.94 | 0.05 | 0.12 | 0.18 | 10 | 0.79 | 0.0026 | 25 | 7 | 80 | 10 | 0.1 | 0.90117 | 8
75.83 | 2.94 | 9.43 | 1.8 | 9.94 | 0.05 | 0.12 | 0.18 | 10 | 0.79 | 0.0026 | 25 | 7 | 100 | 10 | 0.1 | 1.24017 | 10
78.43 | 1.59 | 8.79 | 0.89 | 10.1 | 0.02 | 0.09 | 0.11 | 10.44 | 1.18 | 0.003 | 25 | 7 | 10 | 10 | 0.1 | 0.10399 | 1
78.43 | 1.59 | 8.79 | 0.89 | 10.1 | 0.02 | 0.09 | 0.11 | 10.44 | 1.18 | 0.003 | 25 | 7 | 20 | 10 | 0.1 | 0.36883 | 2
78.43 | 1.59 | 8.79 | 0.89 | 10.1 | 0.02 | 0.09 | 0.11 | 10.44 | 1.18 | 0.003 | 25 | 7 | 40 | 10 | 0.1 | 1.11437 | 4
78.43 | 1.59 | 8.79 | 0.89 | 10.1 | 0.02 | 0.09 | 0.11 | 10.44 | 1.18 | 0.003 | 25 | 7 | 60 | 10 | 0.1 | 0.87866 | 6
78.43 | 1.59 | 8.79 | 0.89 | 10.1 | 0.02 | 0.09 | 0.11 | 10.44 | 1.18 | 0.003 | 25 | 7 | 80 | 10 | 0.1 | 1.65333 | 8
78.43 | 1.59 | 8.79 | 0.89 | 10.1 | 0.02 | 0.09 | 0.11 | 10.44 | 1.18 | 0.003 | 25 | 7 | 100 | 10 | 0.1 | 1.47721 | 10
78.84 | 1.5 | 8.36 | 0.82 | 10.95 | 0.02 | 0.08 | 0.11 | 10.47 | 1.18 | 0.003 | 25 | 7 | 10 | 10 | 0.1 | 0.0881 | 1
78.84 | 1.5 | 8.36 | 0.82 | 10.95 | 0.02 | 0.08 | 0.11 | 10.47 | 1.18 | 0.003 | 25 | 7 | 20 | 10 | 0.1 | 0.11855 | 2
78.84 | 1.5 | 8.36 | 0.82 | 10.95 | 0.02 | 0.08 | 0.11 | 10.47 | 1.18 | 0.003 | 25 | 7 | 40 | 10 | 0.1 | 0.51715 | 4
78.84 | 1.5 | 8.36 | 0.82 | 10.95 | 0.02 | 0.08 | 0.11 | 10.47 | 1.18 | 0.003 | 25 | 7 | 60 | 10 | 0.1 | 0.5092 | 6
78.84 | 1.5 | 8.36 | 0.82 | 10.95 | 0.02 | 0.08 | 0.11 | 10.47 | 1.18 | 0.003 | 25 | 7 | 80 | 10 | 0.1 | 0.53833 | 8
78.84 | 1.5 | 8.36 | 0.82 | 10.95 | 0.02 | 0.08 | 0.11 | 10.47 | 1.18 | 0.003 | 25 | 7 | 100 | 10 | 0.1 | 0.64957 | 10
78.88 | 1.5 | 8.09 | 0.82 | 10.95 | 0.02 | 0.08 | 0.11 | 10.47 | 1.18 | 0.003 | 25 | 7 | 10 | 10 | 0.1 | 0.25098 | 1
78.88 | 1.5 | 8.09 | 0.82 | 10.95 | 0.02 | 0.08 | 0.11 | 10.47 | 1.18 | 0.003 | 25 | 7 | 20 | 10 | 0.1 | 0.13974 | 2
78.88 | 1.5 | 8.09 | 0.82 | 10.95 | 0.02 | 0.08 | 0.11 | 10.47 | 1.18 | 0.003 | 25 | 7 | 40 | 10 | 0.1 | 0.87071 | 4
78.88 | 1.5 | 8.09 | 0.82 | 10.95 | 0.02 | 0.08 | 0.11 | 10.47 | 1.18 | 0.003 | 25 | 7 | 60 | 10 | 0.1 | 0.9303 | 6
78.88 | 1.5 | 8.09 | 0.82 | 10.95 | 0.02 | 0.08 | 0.11 | 10.47 | 1.18 | 0.003 | 25 | 7 | 80 | 10 | 0.1 | 1.4547 | 8
78.88 | 1.5 | 8.09 | 0.82 | 10.95 | 0.02 | 0.08 | 0.11 | 10.47 | 1.18 | 0.003 | 25 | 7 | 100 | 10 | 0.1 | 1.99365 | 10
80.55 | 1.18 | 7.06 | 0.94 | 11.57 | 0.02 | 0.07 | 0.1 | 10.4 | 1.28 | 0.0042 | 25 | 7 | 10 | 10 | 0.1 | 0.13312 | 1
80.55 | 1.18 | 7.06 | 0.94 | 11.57 | 0.02 | 0.07 | 0.1 | 10.4 | 1.28 | 0.0042 | 25 | 7 | 20 | 10 | 0.1 | 0.19139 | 2
80.55 | 1.18 | 7.06 | 0.94 | 11.57 | 0.02 | 0.07 | 0.1 | 10.4 | 1.28 | 0.0042 | 25 | 7 | 40 | 10 | 0.1 | 0.61249 | 4
80.55 | 1.18 | 7.06 | 0.94 | 11.57 | 0.02 | 0.07 | 0.1 | 10.4 | 1.28 | 0.0042 | 25 | 7 | 60 | 10 | 0.1 | 0.84158 | 6
80.55 | 1.18 | 7.06 | 0.94 | 11.57 | 0.02 | 0.07 | 0.1 | 10.4 | 1.28 | 0.0042 | 25 | 7 | 80 | 10 | 0.1 | 1.12232 | 8
80.55 | 1.18 | 7.06 | 0.94 | 11.57 | 0.02 | 0.07 | 0.1 | 10.4 | 1.28 | 0.0042 | 25 | 7 | 100 | 10 | 0.1 | 1.39511 | 10
68.57 | 4.25 | 19.74 | 0.9 | 6.58 | 0.07 | 0.29 | 0.3 | 9.17 | 0.57 | 0.0014 | 25 | 7 | 10 | 10 | 0.1 | 0.19751 | 1
68.57 | 4.25 | 19.74 | 0.9 | 6.58 | 0.07 | 0.29 | 0.3 | 9.17 | 0.57 | 0.0014 | 25 | 7 | 20 | 10 | 0.1 | 0.82809 | 2
68.57 | 4.25 | 19.74 | 0.9 | 6.58 | 0.07 | 0.29 | 0.3 | 9.17 | 0.57 | 0.0014 | 25 | 7 | 40 | 10 | 0.1 | 0.93748 | 4
68.57 | 4.25 | 19.74 | 0.9 | 6.58 | 0.07 | 0.29 | 0.3 | 9.17 | 0.57 | 0.0014 | 25 | 7 | 60 | 10 | 0.1 | 1.21159 | 6
68.57 | 4.25 | 19.74 | 0.9 | 6.58 | 0.07 | 0.29 | 0.3 | 9.17 | 0.57 | 0.0014 | 25 | 7 | 80 | 10 | 0.1 | 1.69835 | 8
68.57 | 4.25 | 19.74 | 0.9 | 6.58 | 0.07 | 0.29 | 0.3 | 9.17 | 0.57 | 0.0014 | 25 | 7 | 100 | 10 | 0.1 | 1.911 | 10
55.09 | 4.21 | 29.46 | 2.8 | 15.18 | 0.09 | 0.4 | 0.49 | 10.05 | 1.27 | 0.0051 | 25 | 7 | 10 | 10 | 0.1 | 0.12868 | 1
55.09 | 4.21 | 29.46 | 2.8 | 15.18 | 0.09 | 0.4 | 0.49 | 10.05 | 1.27 | 0.0051 | 25 | 7 | 20 | 10 | 0.1 | 0.5675 | 2
55.09 | 4.21 | 29.46 | 2.8 | 15.18 | 0.09 | 0.4 | 0.49 | 10.05 | 1.27 | 0.0051 | 25 | 7 | 40 | 10 | 0.1 | 0.91044 | 4
55.09 | 4.21 | 29.46 | 2.8 | 15.18 | 0.09 | 0.4 | 0.49 | 10.05 | 1.27 | 0.0051 | 25 | 7 | 60 | 10 | 0.1 | 0.9928 | 6
55.09 | 4.21 | 29.46 | 2.8 | 15.18 | 0.09 | 0.4 | 0.49 | 10.05 | 1.27 | 0.0051 | 25 | 7 | 80 | 10 | 0.1 | 1.45128 | 8
55.09 | 4.21 | 29.46 | 2.8 | 15.18 | 0.09 | 0.4 | 0.49 | 10.05 | 1.27 | 0.0051 | 25 | 7 | 100 | 10 | 0.1 | 1.54101 | 10
55.44 | 3.87 | 19.1 | 2.62 | 31.5 | 0.08 | 0.26 | 0.34 | 10.35 | 1.46 | 0.0062 | 25 | 7 | 10 | 10 | 0.1 | 0.64371 | 1
55.44 | 3.87 | 19.1 | 2.62 | 31.5 | 0.08 | 0.26 | 0.34 | 10.35 | 1.46 | 0.0062 | 25 | 7 | 20 | 10 | 0.1 | 1.15013 | 2
55.44 | 3.87 | 19.1 | 2.62 | 31.5 | 0.08 | 0.26 | 0.34 | 10.35 | 1.46 | 0.0062 | 25 | 7 | 40 | 10 | 0.1 | 1.75366 | 4
55.44 | 3.87 | 19.1 | 2.62 | 31.5 | 0.08 | 0.26 | 0.34 | 10.35 | 1.46 | 0.0062 | 25 | 7 | 60 | 10 | 0.1 | 2.02777 | 6
55.44 | 3.87 | 19.1 | 2.62 | 31.5 | 0.08 | 0.26 | 0.34 | 10.35 | 1.46 | 0.0062 | 25 | 7 | 80 | 10 | 0.1 | 2.14454 | 8
55.44 | 3.87 | 19.1 | 2.62 | 31.5 | 0.08 | 0.26 | 0.34 | 10.35 | 1.46 | 0.0062 | 25 | 7 | 100 | 10 | 0.1 | 2.37686 | 10
57.37 | 2.87 | 10.3 | 2.13 | 41.83 | 0.06 | 0.13 | 0.17 | 10.43 | 1.46 | 0.0062 | 25 | 7 | 10 | 10 | 0.1 | 0.62896 | 1
57.37 | 2.87 | 10.3 | 2.13 | 41.83 | 0.06 | 0.13 | 0.17 | 10.43 | 1.46 | 0.0062 | 25 | 7 | 20 | 10 | 0.1 | 0.67075 | 2
57.37 | 2.87 | 10.3 | 2.13 | 41.83 | 0.06 | 0.13 | 0.17 | 10.43 | 1.46 | 0.0062 | 25 | 7 | 40 | 10 | 0.1 | 0.91782 | 4
57.37 | 2.87 | 10.3 | 2.13 | 41.83 | 0.06 | 0.13 | 0.17 | 10.43 | 1.46 | 0.0062 | 25 | 7 | 60 | 10 | 0.1 | 1.61599 | 6
57.37 | 2.87 | 10.3 | 2.13 | 41.83 | 0.06 | 0.13 | 0.17 | 10.43 | 1.46 | 0.0062 | 25 | 7 | 80 | 10 | 0.1 | 1.71925 | 8
57.37 | 2.87 | 10.3 | 2.13 | 41.83 | 0.06 | 0.13 | 0.17 | 10.43 | 1.46 | 0.0062 | 25 | 7 | 100 | 10 | 0.1 | 2.24042 | 10
59.23 | 2.5 | 5.78 | 1.74 | 42.35 | 0.05 | 0.07 | 0.09 | 10.78 | 1.52 | 0.0067 | 25 | 7 | 10 | 10 | 0.1 | 0.54046 | 1
59.23 | 2.5 | 5.78 | 1.74 | 42.35 | 0.05 | 0.07 | 0.09 | 10.78 | 1.52 | 0.0067 | 25 | 7 | 20 | 10 | 0.1 | 0.479 | 2
59.23 | 2.5 | 5.78 | 1.74 | 42.35 | 0.05 | 0.07 | 0.09 | 10.78 | 1.52 | 0.0067 | 25 | 7 | 40 | 10 | 0.1 | 1.4181 | 4
59.23 | 2.5 | 5.78 | 1.74 | 42.35 | 0.05 | 0.07 | 0.09 | 10.78 | 1.52 | 0.0067 | 25 | 7 | 60 | 10 | 0.1 | 1.15751 | 6
59.23 | 2.5 | 5.78 | 1.74 | 42.35 | 0.05 | 0.07 | 0.09 | 10.78 | 1.52 | 0.0067 | 25 | 7 | 80 | 10 | 0.1 | 1.92452 | 8
59.23 | 2.5 | 5.78 | 1.74 | 42.35 | 0.05 | 0.07 | 0.09 | 10.78 | 1.52 | 0.0067 | 25 | 7 | 100 | 10 | 0.1 | 1.96631 | 10
63.07 | 1.31 | 4.07 | 1.63 | 41.38 | 0.02 | 0.05 | 0.07 | 11.06 | 1.52 | 0.0067 | 25 | 7 | 10 | 10 | 0.1 | 0.50604 | 1
63.07 | 1.31 | 4.07 | 1.63 | 41.38 | 0.02 | 0.05 | 0.07 | 11.06 | 1.52 | 0.0067 | 25 | 7 | 20 | 10 | 0.1 | 0.36222 | 2
63.07 | 1.31 | 4.07 | 1.63 | 41.38 | 0.02 | 0.05 | 0.07 | 11.06 | 1.52 | 0.0067 | 25 | 7 | 40 | 10 | 0.1 | 0.82809 | 4
63.07 | 1.31 | 4.07 | 1.63 | 41.38 | 0.02 | 0.05 | 0.07 | 11.06 | 1.52 | 0.0067 | 25 | 7 | 60 | 10 | 0.1 | 1.19807 | 6
63.07 | 1.31 | 4.07 | 1.63 | 41.38 | 0.02 | 0.05 | 0.07 | 11.06 | 1.52 | 0.0067 | 25 | 7 | 80 | 10 | 0.1 | 1.40334 | 8
63.07 | 1.31 | 4.07 | 1.63 | 41.38 | 0.02 | 0.05 | 0.07 | 11.06 | 1.52 | 0.0067 | 25 | 7 | 100 | 10 | 0.1 | 1.67745 | 10
64.52 | 1.28 | 4.3 | 1.59 | 41.97 | 0.02 | 0.05 | 0.07 | 12.06 | 1.69 | 0.0072 | 25 | 7 | 10 | 10 | 0.1 | 0.19137 | 1
64.52 | 1.28 | 4.3 | 1.59 | 41.97 | 0.02 | 0.05 | 0.07 | 12.06 | 1.69 | 0.0072 | 25 | 7 | 20 | 10 | 0.1 | 0.32043 | 2
64.52 | 1.28 | 4.3 | 1.59 | 41.97 | 0.02 | 0.05 | 0.07 | 12.06 | 1.69 | 0.0072 | 25 | 7 | 40 | 10 | 0.1 | 1.03336 | 4
64.52 | 1.28 | 4.3 | 1.59 | 41.97 | 0.02 | 0.05 | 0.07 | 12.06 | 1.69 | 0.0072 | 25 | 7 | 60 | 10 | 0.1 | 1.17717 | 6
64.52 | 1.28 | 4.3 | 1.59 | 41.97 | 0.02 | 0.05 | 0.07 | 12.06 | 1.69 | 0.0072 | 25 | 7 | 80 | 10 | 0.1 | 1.74629 | 8
64.52 | 1.28 | 4.3 | 1.59 | 41.97 | 0.02 | 0.05 | 0.07 | 12.06 | 1.69 | 0.0072 | 25 | 7 | 100 | 10 | 0.1 | 2.05481 | 10
47.32 | 1.04 | 1.04 | 1.1 | 46.25 | 0.02 | 0.02 | 0.11 | 12.41 | 1.69 | 0.0072 | 25 | 7 | 10 | 10 | 0.1 | 0.19751 | 1
47.32 | 1.04 | 1.04 | 1.1 | 46.25 | 0.02 | 0.02 | 0.11 | 12.41 | 1.69 | 0.0072 | 25 | 7 | 20 | 10 | 0.1 | 0.20489 | 2
47.32 | 1.04 | 1.04 | 1.1 | 46.25 | 0.02 | 0.02 | 0.11 | 12.41 | 1.69 | 0.0072 | 25 | 7 | 40 | 10 | 0.1 | 0.72483 | 4
47.32 | 1.04 | 1.04 | 1.1 | 46.25 | 0.02 | 0.02 | 0.11 | 12.41 | 1.69 | 0.0072 | 25 | 7 | 60 | 10 | 0.1 | 0.9928 | 6
47.32 | 1.04 | 1.04 | 1.1 | 46.25 | 0.02 | 0.02 | 0.11 | 12.41 | 1.69 | 0.0072 | 25 | 7 | 80 | 10 | 0.1 | 1.09482 | 8
47.32 | 1.04 | 1.04 | 1.1 | 46.25 | 0.02 | 0.02 | 0.11 | 12.41 | 1.69 | 0.0072 | 25 | 7 | 100 | 10 | 0.1 | 1.15751 | 10
68.57 | 4.25 | 19.74 | 0.9 | 6.58 | 0.07 | 0.29 | 0.3 | 9.17 | 0.57 | 0.0014 | 25 | 3 | 40 | 10 | 0.1 | 1.23725 | 4
68.57 | 4.25 | 19.74 | 0.9 | 6.58 | 0.07 | 0.29 | 0.3 | 9.17 | 0.57 | 0.0014 | 25 | 5 | 40 | 10 | 0.1 | 1.7656 | 4
68.57 | 4.25 | 19.74 | 0.9 | 6.58 | 0.07 | 0.29 | 0.3 | 9.17 | 0.57 | 0.0014 | 25 | 7 | 40 | 10 | 0.1 | 2.05285 | 4
68.57 | 4.25 | 19.74 | 0.9 | 6.58 | 0.07 | 0.29 | 0.3 | 9.17 | 0.57 | 0.0014 | 25 | 9 | 40 | 10 | 0.1 | 2.2419 | 4
68.57 | 4.25 | 19.74 | 0.9 | 6.58 | 0.07 | 0.29 | 0.3 | 9.17 | 0.57 | 0.0014 | 25 | 11 | 40 | 10 | 0.1 | 1.95415 | 4
55.44 | 3.87 | 19.1 | 2.62 | 31.5 | 0.08 | 0.26 | 0.34 | 10.35 | 1.46 | 0.0062 | 25 | 3 | 40 | 10 | 0.1 | 0.64311 | 4
55.44 | 3.87 | 19.1 | 2.62 | 31.5 | 0.08 | 0.26 | 0.34 | 10.35 | 1.46 | 0.0062 | 25 | 5 | 40 | 10 | 0.1 | 0.99076 | 4
55.44 | 3.87 | 19.1 | 2.62 | 31.5 | 0.08 | 0.26 | 0.34 | 10.35 | 1.46 | 0.0062 | 25 | 7 | 40 | 10 | 0.1 | 1.13561 | 4
55.44 | 3.87 | 19.1 | 2.62 | 31.5 | 0.08 | 0.26 | 0.34 | 10.35 | 1.46 | 0.0062 | 25 | 9 | 40 | 10 | 0.1 | 1.19895 | 4
55.44 | 3.87 | 19.1 | 2.62 | 31.5 | 0.08 | 0.26 | 0.34 | 10.35 | 1.46 | 0.0062 | 25 | 11 | 40 | 10 | 0.1 | 1.15771 | 4
68.57 | 4.25 | 19.74 | 0.9 | 6.58 | 0.07 | 0.29 | 0.3 | 9.17 | 0.57 | 0.0014 | 25 | 9 | 40 | 10 | 0.1 | 1.2878 | 4
68.57 | 4.25 | 19.74 | 0.9 | 6.58 | 0.07 | 0.29 | 0.3 | 9.17 | 0.57 | 0.0014 | 25 | 9 | 40 | 10 | 0.2 | 0.87417 | 2
68.57 | 4.25 | 19.74 | 0.9 | 6.58 | 0.07 | 0.29 | 0.3 | 9.17 | 0.57 | 0.0014 | 25 | 9 | 40 | 10 | 0.5 | 0.39342 | 0.8
68.57 | 4.25 | 19.74 | 0.9 | 6.58 | 0.07 | 0.29 | 0.3 | 9.17 | 0.57 | 0.0014 | 25 | 9 | 40 | 10 | 1 | 0.24254 | 0.4
68.57 | 4.25 | 19.74 | 0.9 | 6.58 | 0.07 | 0.29 | 0.3 | 9.17 | 0.57 | 0.0014 | 25 | 9 | 40 | 10 | 2 | 0.16828 | 0.2
68.57 | 4.25 | 19.74 | 0.9 | 6.58 | 0.07 | 0.29 | 0.3 | 9.17 | 0.57 | 0.0014 | 25 | 9 | 40 | 10 | 3 | 0.12306 | 0.1333333
68.57 | 4.25 | 19.74 | 0.9 | 6.58 | 0.07 | 0.29 | 0.3 | 9.17 | 0.57 | 0.0014 | 25 | 9 | 40 | 10 | 5 | 0.08594 | 0.08
55.44 | 3.87 | 19.1 | 2.62 | 31.5 | 0.08 | 0.26 | 0.34 | 10.35 | 1.46 | 0.0062 | 25 | 9 | 40 | 10 | 0.1 | 0.84466 | 4
55.44 | 3.87 | 19.1 | 2.62 | 31.5 | 0.08 | 0.26 | 0.34 | 10.35 | 1.46 | 0.0062 | 25 | 9 | 40 | 10 | 0.2 | 0.49719 | 2
55.44 | 3.87 | 19.1 | 2.62 | 31.5 | 0.08 | 0.26 | 0.34 | 10.35 | 1.46 | 0.0062 | 25 | 9 | 40 | 10 | 0.5 | 0.21065 | 0.8
55.44 | 3.87 | 19.1 | 2.62 | 31.5 | 0.08 | 0.26 | 0.34 | 10.35 | 1.46 | 0.0062 | 25 | 9 | 40 | 10 | 1 | 0.14401 | 0.4
55.44 | 3.87 | 19.1 | 2.62 | 31.5 | 0.08 | 0.26 | 0.34 | 10.35 | 1.46 | 0.0062 | 25 | 9 | 40 | 10 | 2 | 0.09117 | 0.2
55.44 | 3.87 | 19.1 | 2.62 | 31.5 | 0.08 | 0.26 | 0.34 | 10.35 | 1.46 | 0.0062 | 25 | 9 | 40 | 10 | 3 | 0.08308 | 0.1333333
55.44 | 3.87 | 19.1 | 2.62 | 31.5 | 0.08 | 0.26 | 0.34 | 10.35 | 1.46 | 0.0062 | 25 | 9 | 40 | 10 | 5 | 0.05119 | 0.08
72.5 | 4.18 | 18.32 | 0.67 | 12.31 | 0.69 | 0.19 | 0.2 |  |  |  | 25 | 7 | 5 | 25 | 1 | 0.05015 | 0.125
72.5 | 4.18 | 18.32 | 0.67 | 12.31 | 0.69 | 0.19 | 0.2 |  |  |  | 25 | 7 | 10 | 25 | 1 | 0.18341 | 0.25
72.5 | 4.18 | 18.32 | 0.67 | 12.31 | 0.69 | 0.19 | 0.2 |  |  |  | 25 | 7 | 20 | 25 | 1 | 0.4453 | 0.5
72.5 | 4.18 | 18.32 | 0.67 | 12.31 | 0.69 | 0.19 | 0.2 |  |  |  | 25 | 7 | 40 | 25 | 1 | 0.55276 | 1
72.5 | 4.18 | 18.32 | 0.67 | 12.31 | 0.69 | 0.19 | 0.2 |  |  |  | 25 | 7 | 80 | 25 | 1 | 0.62459 | 2
72.5 | 4.18 | 18.32 | 0.67 | 12.31 | 0.69 | 0.19 | 0.2 |  |  |  | 25 | 7 | 100 | 25 | 1 | 0.70624 | 2.5
26.3 | 0.99 | 5.38 | 3.26 | 64.1 | 0.15 | 0.45 | 0.26 | 9.4 | 69.7 | 0.1043 | 25 | 7 | 150 | 200 | 0.4 | 5.10786 | 75
26.5 | 0.6 | 2.41 | 2.93 | 67.6 | 0.07 | 0.27 | 0.16 | 12.1 | 75.5 | 0.1105 | 25 | 7 | 150 | 200 | 0.4 | 5.62267 | 75
24.5 | 0.29 | 1.71 | 2.1 | 71.4 | 0.05 | 0.19 | 0.13 | 12.4 | 89.2 | 0.1379 | 25 | 7 | 150 | 200 | 0.4 | 8.61792 | 75
51.1 | 1.04 | 2.63 | 2.58 | 44.7 | 0.02 | 0.24 | 0.05 | 9.5 | 114.8 | 0.0997 | 25 | 7 | 150 | 200 | 0.4 | 6.13748 | 75
44.6 | 1.66 | 3.93 | 3.33 | 46.4 | 0.07 | 0.44 | 0.13 | 10.8 | 74.6 | 0.0871 | 25 | 7 | 150 | 200 | 0.4 | 27.25217 | 75
45.2 | 0.81 | 1.86 | 2.85 | 49.3 | 0.02 | 0.08 | 0.08 | 12.1 | 93.1 | 0.1045 | 25 | 7 | 150 | 200 | 0.4 | 22.30497 | 75
46.2 | 0.62 | 0.21 | 2.09 | 50.9 | 0.02 | 0.16 | 0.04 | 12.5 | 104.1 | 0.1105 | 25 | 7 | 150 | 200 | 0.4 | 18.06813 | 75
25.5 | 0.39 | 6.99 | 2.82 | 64.4 | 0.21 | 0.18 | 0.3 | 9.5 | 74.7 | 0.0932 | 25 | 7 | 150 | 200 | 0.4 | 13.80592 | 75
18.6 | 1 | 11.9 | 2.6 | 28.7 | 0.05 | 0.64 |  | 9.47 | 20.86 | 0.664 | 25 | 2 | 45 | 200 | 2 | 0.61239 | 4.5
18.6 | 1 | 11.9 | 2.6 | 28.7 | 0.05 | 0.64 |  | 9.47 | 20.86 | 0.664 | 25 | 4 | 45 | 200 | 2 | 1.10132 | 4.5
18.6 | 1 | 11.9 | 2.6 | 28.7 | 0.05 | 0.64 |  | 9.47 | 20.86 | 0.664 | 25 | 6 | 45 | 200 | 2 | 1.25772 | 4.5
18.6 | 1 | 11.9 | 2.6 | 28.7 | 0.05 | 0.64 |  | 9.47 | 20.86 | 0.664 | 25 | 8 | 45 | 200 | 2 | 1.24991 | 4.5
18.6 | 1 | 11.9 | 2.6 | 28.7 | 0.05 | 0.64 |  | 9.47 | 20.86 | 0.664 | 25 | 10 | 45 | 200 | 2 | 0.7031 | 4.5
18.6 | 1 | 11.9 | 2.6 | 28.7 | 0.05 | 0.64 |  | 9.47 | 20.86 | 0.664 | 25 | 6 | 45 | 200 | 2 | 0.07805 | 4.5
18.6 | 1 | 11.9 | 2.6 | 28.7 | 0.05 | 0.64 |  | 9.47 | 20.86 | 0.664 | 25 | 6 | 45 | 200 | 4 | 0.21653 | 2.25
18.6 | 1 | 11.9 | 2.6 | 28.7 | 0.05 | 0.64 |  | 9.47 | 20.86 | 0.664 | 25 | 6 | 45 | 200 | 6 | 0.29819 | 1.5
18.6 | 1 | 11.9 | 2.6 | 28.7 | 0.05 | 0.64 |  | 9.47 | 20.86 | 0.664 | 25 | 6 | 45 | 200 | 8 | 0.37797 | 1.125
18.6 | 1 | 11.9 | 2.6 | 28.7 | 0.05 | 0.64 |  | 9.47 | 20.86 | 0.664 | 25 | 6 | 45 | 200 | 10 | 0.44722 | 0.9
18.6 | 1 | 11.9 | 2.6 | 28.7 | 0.05 | 0.64 |  | 9.47 | 20.86 | 0.664 | 25 | 6 | 45 | 200 | 20 | 0.78515 | 0.45
18.6 | 1 | 11.9 | 2.6 | 28.7 | 0.05 | 0.64 |  | 9.47 | 20.86 | 0.664 | 25 | 6 | 45 | 200 | 40 | 1.26346 | 0.225
18.6 | 1 | 11.9 | 2.6 | 28.7 | 0.05 | 0.64 |  | 9.47 | 20.86 | 0.664 | 25 | 6 | 45 | 200 | 80 | 1.43544 | 0.1125

## Original
Name | ABB | T | Time | C | H | O | N | Ash | H/C | O/C | (O+N)/C | pH_bio | BET | V | Time | Temp | Stir | pH | C0(mg/l) | V(sol) | Dosage(g) | Q
Bean dregs | BDBC300-2 | 300 | 2 | 65.16 | 6.75 | 13.02 | 6.86 | 8.21 | 0.1 | 0.2 | 0.36 | 9.71 | 0.4121 | 0.284 | 24 | 25 | 150 | 7 | 150 | 20 | 1 | 2.862
Bean dregs | BDBC300-2 | 300 | 2 | 65.16 | 6.75 | 13.02 | 6.86 | 8.21 | 0.1 | 0.2 | 0.36 | 9.71 | 0.4121 | 0.284 | 24 | 25 | 150 | 7 | 100 | 20 | 1 | 1.98778
Bean dregs | BDBC300-2 | 300 | 2 | 65.16 | 6.75 | 13.02 | 6.86 | 8.21 | 0.1 | 0.2 | 0.36 | 9.71 | 0.4121 | 0.284 | 24 | 25 | 150 | 7 | 50 | 20 | 1 | 1.6494
Bean dregs | BDBC300-2 | 300 | 2 | 65.16 | 6.75 | 13.02 | 6.86 | 8.21 | 0.1 | 0.2 | 0.36 | 9.71 | 0.4121 | 0.284 | 24 | 25 | 150 | 7 | 20 | 20 | 1 | 1.42622
Bean dregs | BDBC300-2 | 300 | 2 | 65.16 | 6.75 | 13.02 | 6.86 | 8.21 | 0.1 | 0.2 | 0.36 | 9.71 | 0.4121 | 0.284 | 24 | 25 | 150 | 7 | 10 | 20 | 1 | 0.74844
Bean dregs | BDBC300-2 | 300 | 2 | 65.16 | 6.75 | 13.02 | 6.86 | 8.21 | 0.1 | 0.2 | 0.36 | 9.71 | 0.4121 | 0.284 | 24 | 25 | 150 | 7 | 5 | 20 | 1 | 0.45223
Bean dregs | BDBC300-4 | 300 | 4 | 65.58 | 2.09 | 10.28 | 6.06 | 8.51 | 0.03 | 0.16 | 0.25 | 9.27 | 0.5781 | 0.476 | 24 | 25 | 150 | 7 | 150 | 20 | 1 | 3.23673
Bean dregs | BDBC300-4 | 300 | 4 | 65.58 | 2.09 | 10.28 | 6.06 | 8.51 | 0.03 | 0.16 | 0.25 | 9.27 | 0.5781 | 0.476 | 24 | 25 | 150 | 7 | 100 | 20 | 1 | 2.78692
Bean dregs | BDBC300-4 | 300 | 4 | 65.58 | 2.09 | 10.28 | 6.06 | 8.51 | 0.03 | 0.16 | 0.25 | 9.27 | 0.5781 | 0.476 | 24 | 25 | 150 | 7 | 50 | 20 | 1 | 1.61299
Bean dregs | BDBC300-4 | 300 | 4 | 65.58 | 2.09 | 10.28 | 6.06 | 8.51 | 0.03 | 0.16 | 0.25 | 9.27 | 0.5781 | 0.476 | 24 | 25 | 150 | 7 | 20 | 20 | 1 | 1.04441
Bean dregs | BDBC300-4 | 300 | 4 | 65.58 | 2.09 | 10.28 | 6.06 | 8.51 | 0.03 | 0.16 | 0.25 | 9.27 | 0.5781 | 0.476 | 24 | 25 | 150 | 7 | 10 | 20 | 1 | 0.55782
Bean dregs | BDBC300-4 | 300 | 4 | 65.58 | 2.09 | 10.28 | 6.06 | 8.51 | 0.03 | 0.16 | 0.25 | 9.27 | 0.5781 | 0.476 | 24 | 25 | 150 | 7 | 5 | 20 | 1 | 0.33606
Fruit pericarp | FPBC300-2 | 300 | 2 | 64.83 | 4.81 | 24.49 | 0.88 | 5 | 0.07 | 0.38 | 0.39 | 8.56 | 1.6566 | 1.437 | 24 | 25 | 150 | 7 | 150 | 20 | 1 | 3.21702
Fruit pericarp | FPBC300-2 | 300 | 2 | 64.83 | 4.81 | 24.49 | 0.88 | 5 | 0.07 | 0.38 | 0.39 | 8.56 | 1.6566 | 1.437 | 24 | 25 | 150 | 7 | 100 | 20 | 1 | 2.78839
Fruit pericarp | FPBC300-2 | 300 | 2 | 64.83 | 4.81 | 24.49 | 0.88 | 5 | 0.07 | 0.38 | 0.39 | 8.56 | 1.6566 | 1.437 | 24 | 25 | 150 | 7 | 50 | 20 | 1 | 2.56369
Fruit pericarp | FPBC300-2 | 300 | 2 | 64.83 | 4.81 | 24.49 | 0.88 | 5 | 0.07 | 0.38 | 0.39 | 8.56 | 1.6566 | 1.437 | 24 | 25 | 150 | 7 | 20 | 20 | 1 | 1.08084
Fruit pericarp | FPBC300-2 | 300 | 2 | 64.83 | 4.81 | 24.49 | 0.88 | 5 | 0.07 | 0.38 | 0.39 | 8.56 | 1.6566 | 1.437 | 24 | 25 | 150 | 7 | 10 | 20 | 1 | 0.38792
Fruit pericarp | FPBC300-2 | 300 | 2 | 64.83 | 4.81 | 24.49 | 0.88 | 5 | 0.07 | 0.38 | 0.39 | 8.56 | 1.6566 | 1.437 | 24 | 25 | 150 | 7 | 5 | 20 | 1 | 0.39287
Fruit pericarp | FPBC300-4 | 300 | 4 | 65.23 | 4.7 | 23.43 | 1.27 | 5.37 | 0.07 | 0.36 | 0.38 | 8.48 | 1.5926 | 1.636 | 24 | 25 | 150 | 7 | 150 | 20 | 1 | 3.37151
Fruit pericarp | FPBC300-4 | 300 | 4 | 65.23 | 4.7 | 23.43 | 1.27 | 5.37 | 0.07 | 0.36 | 0.38 | 8.48 | 1.5926 | 1.636 | 24 | 25 | 150 | 7 | 100 | 20 | 1 | 3.08911
Fruit pericarp | FPBC300-4 | 300 | 4 | 65.23 | 4.7 | 23.43 | 1.27 | 5.37 | 0.07 | 0.36 | 0.38 | 8.48 | 1.5926 | 1.636 | 24 | 25 | 150 | 7 | 50 | 20 | 1 | 2.45865
Fruit pericarp | FPBC300-4 | 300 | 4 | 65.23 | 4.7 | 23.43 | 1.27 | 5.37 | 0.07 | 0.36 | 0.38 | 8.48 | 1.5926 | 1.636 | 24 | 25 | 150 | 7 | 20 | 20 | 1 | 1.50982
Fruit pericarp | FPBC300-4 | 300 | 4 | 65.23 | 4.7 | 23.43 | 1.27 | 5.37 | 0.07 | 0.36 | 0.38 | 8.48 | 1.5926 | 1.636 | 24 | 25 | 150 | 7 | 10 | 20 | 1 | 0.41169
Fruit pericarp | FPBC300-4 | 300 | 4 | 65.23 | 4.7 | 23.43 | 1.27 | 5.37 | 0.07 | 0.36 | 0.38 | 8.48 | 1.5926 | 1.636 | 24 | 25 | 150 | 7 | 5 | 20 | 1 | 0.32355
Fruit pericarp | FPBC300-2 | 300 | 2 | 64.83 | 4.81 | 24.49 | 0.88 | 5 | 0.07 | 0.38 | 0.39 | 8.56 | 1.6566 | 1.437 | 24 | 25 | 150 | 7 | 150 | 10 | 0.1 | 0.023375
Fruit pericarp | FPBC300-2 | 300 | 2 | 64.83 | 4.81 | 24.49 | 0.88 | 5 | 0.07 | 0.38 | 0.39 | 8.56 | 1.6566 | 1.437 | 24 | 25 | 150 | 7 | 150 | 10 | 0.2 | 0.02247225
Fruit pericarp | FPBC300-2 | 300 | 2 | 64.83 | 4.81 | 24.49 | 0.88 | 5 | 0.07 | 0.38 | 0.39 | 8.56 | 1.6566 | 1.437 | 24 | 25 | 150 | 7 | 150 | 10 | 0.3 | 0.01760983
Fruit pericarp | FPBC300-2 | 300 | 2 | 64.83 | 4.81 | 24.49 | 0.88 | 5 | 0.07 | 0.38 | 0.39 | 8.56 | 1.6566 | 1.437 | 24 | 25 | 150 | 7 | 150 | 10 | 0.5 | 0.011606636
Fruit pericarp | FPBC300-2 | 300 | 2 | 64.83 | 4.81 | 24.49 | 0.88 | 5 | 0.07 | 0.38 | 0.39 | 8.56 | 1.6566 | 1.437 | 24 | 25 | 150 | 7 | 150 | 10 | 0.8 | 0.0080982575
Fruit pericarp | FPBC300-2 | 300 | 2 | 64.83 | 4.81 | 24.49 | 0.88 | 5 | 0.07 | 0.38 | 0.39 | 8.56 | 1.6566 | 1.437 | 24 | 25 | 150 | 7 | 150 | 10 | 1 | 0.007553109
Fruit pericarp | FPBC300-2 | 300 | 2 | 64.83 | 4.81 | 24.49 | 0.88 | 5 | 0.07 | 0.38 | 0.39 | 8.56 | 1.6566 | 1.437 | 24 | 25 | 150 | 7 | 150 | 10 | 2 | 0.0040168775
Fruit pericarp | FPBC300-2 | 300 | 2 | 64.83 | 4.81 | 24.49 | 0.88 | 5 | 0.07 | 0.38 | 0.39 | 8.56 | 1.6566 | 1.437 | 24 | 25 | 150 | 7 | 150 | 10 | 2.5 | 0.003532874
Fruit pericarp | FPBC300-2 | 300 | 2 | 64.83 | 4.81 | 24.49 | 0.88 | 5 | 0.07 | 0.38 | 0.39 | 8.56 | 1.6566 | 1.437 | 24 | 25 | 150 | 7 | 150 | 10 | 3 | 0.003036086
Fruit pericarp | FPBC300-2 | 300 | 2 | 64.83 | 4.81 | 24.49 | 0.88 | 5 | 0.07 | 0.38 | 0.39 | 8.56 | 1.6566 | 1.437 | 24 | 25 | 150 | 7 | 150 | 10 | 4 | 0.00232026325
Fruit pericarp | FPBC300-4 | 300 | 4 | 65.23 | 4.7 | 23.43 | 1.27 | 5.37 | 0.07 | 0.36 | 0.38 | 8.48 | 1.5926 | 1.636 | 24 | 25 | 150 | 7 | 150 | 10 | 0.1 | 0.02421936
Fruit pericarp | FPBC300-4 | 300 | 4 | 65.23 | 4.7 | 23.43 | 1.27 | 5.37 | 0.07 | 0.36 | 0.38 | 8.48 | 1.5926 | 1.636 | 24 | 25 | 150 | 7 | 150 | 10 | 0.2 | 0.021974035
Fruit pericarp | FPBC300-4 | 300 | 4 | 65.23 | 4.7 | 23.43 | 1.27 | 5.37 | 0.07 | 0.36 | 0.38 | 8.48 | 1.5926 | 1.636 | 24 | 25 | 150 | 7 | 150 | 10 | 0.3 | 0.0174595
Fruit pericarp | FPBC300-4 | 300 | 4 | 65.23 | 4.7 | 23.43 | 1.27 | 5.37 | 0.07 | 0.36 | 0.38 | 8.48 | 1.5926 | 1.636 | 24 | 25 | 150 | 7 | 150 | 10 | 0.5 | 0.011068522
Fruit pericarp | FPBC300-4 | 300 | 4 | 65.23 | 4.7 | 23.43 | 1.27 | 5.37 | 0.07 | 0.36 | 0.38 | 8.48 | 1.5926 | 1.636 | 24 | 25 | 150 | 7 | 150 | 10 | 0.8 | 0.007747875
Fruit pericarp | FPBC300-4 | 300 | 4 | 65.23 | 4.7 | 23.43 | 1.27 | 5.37 | 0.07 | 0.36 | 0.38 | 8.48 | 1.5926 | 1.636 | 24 | 25 | 150 | 7 | 150 | 10 | 1 | 0.007060589
Fruit pericarp | FPBC300-4 | 300 | 4 | 65.23 | 4.7 | 23.43 | 1.27 | 5.37 | 0.07 | 0.36 | 0.38 | 8.48 | 1.5926 | 1.636 | 24 | 25 | 150 | 7 | 150 | 10 | 2 | 0.0036448175
Fruit pericarp | FPBC300-4 | 300 | 4 | 65.23 | 4.7 | 23.43 | 1.27 | 5.37 | 0.07 | 0.36 | 0.38 | 8.48 | 1.5926 | 1.636 | 24 | 25 | 150 | 7 | 150 | 10 | 2.5 | 0.0032292036
Fruit pericarp | FPBC300-4 | 300 | 4 | 65.23 | 4.7 | 23.43 | 1.27 | 5.37 | 0.07 | 0.36 | 0.38 | 8.48 | 1.5926 | 1.636 | 24 | 25 | 150 | 7 | 150 | 10 | 3 | 0.002849474
Fruit pericarp | FPBC300-4 | 300 | 4 | 65.23 | 4.7 | 23.43 | 1.27 | 5.37 | 0.07 | 0.36 | 0.38 | 8.48 | 1.5926 | 1.636 | 24 | 25 | 150 | 7 | 150 | 10 | 4 | 0.002189074
Fruit pericarp | FPBC300-2 | 300 | 2 | 64.83 | 4.81 | 24.49 | 0.88 | 5 | 0.07 | 0.38 | 0.39 | 8.56 | 1.6566 | 1.437 | 24 | 25 | 150 | 3 | 150 | 10 | 0.1 | 1.8948
Fruit pericarp | FPBC300-2 | 300 | 2 | 64.83 | 4.81 | 24.49 | 0.88 | 5 | 0.07 | 0.38 | 0.39 | 8.56 | 1.6566 | 1.437 | 24 | 25 | 150 | 4 | 150 | 10 | 0.1 | 2.0901
Fruit pericarp | FPBC300-2 | 300 | 2 | 64.83 | 4.81 | 24.49 | 0.88 | 5 | 0.07 | 0.38 | 0.39 | 8.56 | 1.6566 | 1.437 | 24 | 25 | 150 | 5 | 150 | 10 | 0.1 | 2.68408
Fruit pericarp | FPBC300-2 | 300 | 2 | 64.83 | 4.81 | 24.49 | 0.88 | 5 | 0.07 | 0.38 | 0.39 | 8.56 | 1.6566 | 1.437 | 24 | 25 | 150 | 6 | 150 | 10 | 0.1 | 3.54861
Fruit pericarp | FPBC300-2 | 300 | 2 | 64.83 | 4.81 | 24.49 | 0.88 | 5 | 0.07 | 0.38 | 0.39 | 8.56 | 1.6566 | 1.437 | 24 | 25 | 150 | 7 | 150 | 10 | 0.1 | 3.66329
Fruit pericarp | FPBC300-2 | 300 | 2 | 64.83 | 4.81 | 24.49 | 0.88 | 5 | 0.07 | 0.38 | 0.39 | 8.56 | 1.6566 | 1.437 | 24 | 25 | 150 | 8 | 150 | 10 | 0.1 | 3.58803
Fruit pericarp | FPBC300-2 | 300 | 2 | 64.83 | 4.81 | 24.49 | 0.88 | 5 | 0.07 | 0.38 | 0.39 | 8.56 | 1.6566 | 1.437 | 24 | 25 | 150 | 9 | 150 | 10 | 0.1 | 3.45365
Fruit pericarp | FPBC300-4 | 300 | 4 | 65.23 | 4.7 | 23.43 | 1.27 | 5.37 | 0.07 | 0.36 | 0.38 | 8.48 | 1.5926 | 1.636 | 24 | 25 | 150 | 3 | 150 | 10 | 0.1 | 2.09997
Fruit pericarp | FPBC300-4 | 300 | 4 | 65.23 | 4.7 | 23.43 | 1.27 | 5.37 | 0.07 | 0.36 | 0.38 | 8.48 | 1.5926 | 1.636 | 24 | 25 | 150 | 4 | 150 | 10 | 0.1 | 2.22938
Fruit pericarp | FPBC300-4 | 300 | 4 | 65.23 | 4.7 | 23.43 | 1.27 | 5.37 | 0.07 | 0.36 | 0.38 | 8.48 | 1.5926 | 1.636 | 24 | 25 | 150 | 5 | 150 | 10 | 0.1 | 2.97482
Fruit pericarp | FPBC300-4 | 300 | 4 | 65.23 | 4.7 | 23.43 | 1.27 | 5.37 | 0.07 | 0.36 | 0.38 | 8.48 | 1.5926 | 1.636 | 24 | 25 | 150 | 6 | 150 | 10 | 0.1 | 3.67713
Fruit pericarp | FPBC300-4 | 300 | 4 | 65.23 | 4.7 | 23.43 | 1.27 | 5.37 | 0.07 | 0.36 | 0.38 | 8.48 | 1.5926 | 1.636 | 24 | 25 | 150 | 7 | 150 | 10 | 0.1 | 3.71077
Fruit pericarp | FPBC300-4 | 300 | 4 | 65.23 | 4.7 | 23.43 | 1.27 | 5.37 | 0.07 | 0.36 | 0.38 | 8.48 | 1.5926 | 1.636 | 24 | 25 | 150 | 8 | 150 | 10 | 0.1 | 3.65297
Fruit pericarp | FPBC300-4 | 300 | 4 | 65.23 | 4.7 | 23.43 | 1.27 | 5.37 | 0.07 | 0.36 | 0.38 | 8.48 | 1.5926 | 1.636 | 24 | 25 | 150 | 9 | 150 | 10 | 0.1 | 3.54253
Fruit pericarp | FPBC300-2 | 300 | 2 | 64.83 | 4.81 | 24.49 | 0.88 | 5 | 0.07 | 0.38 | 0.39 | 8.56 | 1.6566 | 1.437 | 24 | 15 | 150 | 7 | 150 | 10 | 0.1 | 3.76016
Fruit pericarp | FPBC300-2 | 300 | 2 | 64.83 | 4.81 | 24.49 | 0.88 | 5 | 0.07 | 0.38 | 0.39 | 8.56 | 1.6566 | 1.437 | 24 | 25 | 150 | 7 | 150 | 10 | 0.1 | 4.41478
Fruit pericarp | FPBC300-2 | 300 | 2 | 64.83 | 4.81 | 24.49 | 0.88 | 5 | 0.07 | 0.38 | 0.39 | 8.56 | 1.6566 | 1.437 | 24 | 35 | 150 | 7 | 150 | 10 | 0.1 | 4.74481
Fruit pericarp | FPBC300-4 | 300 | 4 | 65.23 | 4.7 | 23.43 | 1.27 | 5.37 | 0.07 | 0.36 | 0.38 | 8.48 | 1.5926 | 1.636 | 24 | 15 | 150 | 7 | 150 | 10 | 0.1 | 3.9195
Fruit pericarp | FPBC300-4 | 300 | 4 | 65.23 | 4.7 | 23.43 | 1.27 | 5.37 | 0.07 | 0.36 | 0.38 | 8.48 | 1.5926 | 1.636 | 24 | 25 | 150 | 7 | 150 | 10 | 0.1 | 4.59632
Fruit pericarp | FPBC300-4 | 300 | 4 | 65.23 | 4.7 | 23.43 | 1.27 | 5.37 | 0.07 | 0.36 | 0.38 | 8.48 | 1.5926 | 1.636 | 24 | 35 | 150 | 7 | 150 | 10 | 0.1 | 4.95644
Soybean straw | CaSSB | 350 | 2 | 58.53 | 4.03 | 34.66 | 1.78 | 7.41 |  |  |  |  | 3.69 | 0.004 | 24 | 25 | 150 | 3 | 100 | 50 | 0.1 | 64.28174
Soybean straw | CaSSB | 350 | 2 | 58.53 | 4.03 | 34.66 | 1.78 | 7.41 |  |  |  |  | 3.69 | 0.004 | 24 | 25 | 150 | 4 | 100 | 50 | 0.1 | 74.33162
Soybean straw | CaSSB | 350 | 2 | 58.53 | 4.03 | 34.66 | 1.78 | 7.41 |  |  |  |  | 3.69 | 0.004 | 24 | 25 | 150 | 5 | 100 | 50 | 0.1 | 82.40448
Soybean straw | CaSSB | 350 | 2 | 58.53 | 4.03 | 34.66 | 1.78 | 7.41 |  |  |  |  | 3.69 | 0.004 | 24 | 25 | 150 | 6 | 100 | 50 | 0.1 | 101.0764
Soybean straw | CaSSB | 350 | 2 | 58.53 | 4.03 | 34.66 | 1.78 | 7.41 |  |  |  |  | 3.69 | 0.004 | 24 | 25 | 150 | 7 | 100 | 50 | 0.1 | 84.27167
Soybean straw | CaSSB | 350 | 2 | 58.53 | 4.03 | 34.66 | 1.78 | 7.41 |  |  |  |  | 3.69 | 0.004 | 24 | 25 | 150 | 8 | 100 | 50 | 0.1 | 89.29662
Soybean straw | CaSSB | 350 | 2 | 58.53 | 4.03 | 34.66 | 1.78 | 7.41 |  |  |  |  | 3.69 | 0.004 | 24 | 25 | 150 | 9 | 100 | 50 | 0.1 | 88.50031
Soybean straw | CaSSB | 350 | 2 | 58.53 | 4.03 | 34.66 | 1.78 | 7.41 |  |  |  |  | 3.69 | 0.004 | 24 | 25 | 150 | 6 | 100 | 50 | 0.05 | 65.849
Soybean straw | CaSSB | 350 | 2 | 58.53 | 4.03 | 34.66 | 1.78 | 7.41 |  |  |  |  | 3.69 | 0.004 | 24 | 25 | 150 | 6 | 100 | 50 | 0.1 | 99.64609
Soybean straw | CaSSB | 350 | 2 | 58.53 | 4.03 | 34.66 | 1.78 | 7.41 |  |  |  |  | 3.69 | 0.004 | 24 | 25 | 150 | 6 | 100 | 50 | 0.15 | 91.61192
Soybean straw | CaSSB | 350 | 2 | 58.53 | 4.03 | 34.66 | 1.78 | 7.41 |  |  |  |  | 3.69 | 0.004 | 24 | 25 | 150 | 6 | 100 | 50 | 0.2 | 88.07688
Soybean straw | CaSSB | 350 | 2 | 58.53 | 4.03 | 34.66 | 1.78 | 7.41 |  |  |  |  | 3.69 | 0.004 | 24 | 25 | 150 | 6 | 100 | 50 | 0.3 | 86.89854
Soybean straw | CaSSB | 350 | 2 | 58.53 | 4.03 | 34.66 | 1.78 | 7.41 |  |  |  |  | 3.69 | 0.004 | 24 | 25 | 150 | 6 | 100 | 50 | 0.4 | 79.93559
Soybean straw | CaSSB | 350 | 2 | 58.53 | 4.03 | 34.66 | 1.78 | 7.41 |  |  |  |  | 3.69 | 0.004 | 24 | 25 | 150 | 6 | 100 | 50 | 0.5 | 74.52591
Reed straw | RS | 600 | 3 | 72.5 | 4.18 | 18.32 | 0.67 | 12.31 | 0.69 | 0.19 | 0.2 |  |  |  | 6 | 25 | 150 | 7 | 4.02956 | 25 | 1 | 0.053
Reed straw | RS | 600 | 3 | 72.5 | 4.18 | 18.32 | 0.67 | 12.31 | 0.69 | 0.19 | 0.2 |  |  |  | 6 | 25 | 150 | 7 | 10.56466 | 25 | 1 | 0.17015
Reed straw | RS | 600 | 3 | 72.5 | 4.18 | 18.32 | 0.67 | 12.31 | 0.69 | 0.19 | 0.2 |  |  |  | 6 | 25 | 150 | 7 | 20.54637 | 25 | 1 | 0.4434
Reed straw | RS | 600 | 3 | 72.5 | 4.18 | 18.32 | 0.67 | 12.31 | 0.69 | 0.19 | 0.2 |  |  |  | 6 | 25 | 150 | 7 | 39.90551 | 25 | 1 | 0.55341
Reed straw | RS | 600 | 3 | 72.5 | 4.18 | 18.32 | 0.67 | 12.31 | 0.69 | 0.19 | 0.2 |  |  |  | 6 | 25 | 150 | 7 | 79.51902 | 25 | 1 | 0.62446
Reed straw | RS | 600 | 3 | 72.5 | 4.18 | 18.32 | 0.67 | 12.31 | 0.69 | 0.19 | 0.2 |  |  |  | 6 | 25 | 150 | 7 | 100.10909 | 25 | 1 | 0.71665
Thalia dealbata | ZLH300 | 300 | 2 | 62.01 | 4.09 | 30.05 | 0.99 | 6.67 |  |  |  | 7.81 | 3.32 | 0.0036 | 5 | 20 | 180 | 7 | 4.82371 | 25 | 0.1 | 0.38753
Thalia dealbata | ZLH300 | 300 | 2 | 62.01 | 4.09 | 30.05 | 0.99 | 6.67 |  |  |  | 7.81 | 3.32 | 0.0036 | 5 | 20 | 180 | 7 | 10.06509 | 25 | 0.1 | 0.46605
Thalia dealbata | ZLH300 | 300 | 2 | 62.01 | 4.09 | 30.05 | 0.99 | 6.67 |  |  |  | 7.81 | 3.32 | 0.0036 | 5 | 20 | 180 | 7 | 20.15334 | 25 | 0.1 | 0.78671
Thalia dealbata | ZLH300 | 300 | 2 | 62.01 | 4.09 | 30.05 | 0.99 | 6.67 |  |  |  | 7.81 | 3.32 | 0.0036 | 5 | 20 | 180 | 7 | 29.56528 | 25 | 0.1 | 0.90124
Thalia dealbata | ZLH300 | 300 | 2 | 62.01 | 4.09 | 30.05 | 0.99 | 6.67 |  |  |  | 7.81 | 3.32 | 0.0036 | 5 | 20 | 180 | 7 | 39.25901 | 25 | 0.1 | 1.09429
Thalia dealbata | ZLH300 | 300 | 2 | 62.01 | 4.09 | 30.05 | 0.99 | 6.67 |  |  |  | 7.81 | 3.32 | 0.0036 | 5 | 20 | 180 | 7 | 60.13999 | 25 | 0.1 | 1.36586
Thalia dealbata | ZLH300 | 300 | 2 | 62.01 | 4.09 | 30.05 | 0.99 | 6.67 |  |  |  | 7.81 | 3.32 | 0.0036 | 5 | 20 | 180 | 7 | 79.7529 | 25 | 0.1 | 1.54255
Thalia dealbata | ZLH300 | 300 | 2 | 62.01 | 4.09 | 30.05 | 0.99 | 6.67 |  |  |  | 7.81 | 3.32 | 0.0036 | 5 | 20 | 180 | 7 | 120.55676 | 25 | 0.1 | 1.75196
Thalia dealbata | ZLH300 | 300 | 2 | 62.01 | 4.09 | 30.05 | 0.99 | 6.67 |  |  |  | 7.81 | 3.32 | 0.0036 | 5 | 20 | 180 | 7 | 160.51524 | 25 | 0.1 | 1.80105
Thalia dealbata | ZLH500 | 500 | 2 | 74.13 | 2.84 | 21.852 | 3.38 | 10.52 |  |  |  | 9.33 | 13.49 | 0.0078 | 5 | 20 | 180 | 7 | 0.67824 | 25 | 0.1 | 0.06293
Thalia dealbata | ZLH500 | 500 | 2 | 74.13 | 2.84 | 21.852 | 3.38 | 10.52 |  |  |  | 9.33 | 13.49 | 0.0078 | 5 | 20 | 180 | 7 | 4.79888 | 25 | 0.1 | 1.17215
Thalia dealbata | ZLH500 | 500 | 2 | 74.13 | 2.84 | 21.852 | 3.38 | 10.52 |  |  |  | 9.33 | 13.49 | 0.0078 | 5 | 20 | 180 | 7 | 10.01274 | 25 | 0.1 | 2.19957
Thalia dealbata | ZLH500 | 500 | 2 | 74.13 | 2.84 | 21.852 | 3.38 | 10.52 |  |  |  | 9.33 | 13.49 | 0.0078 | 5 | 20 | 180 | 7 | 20.04803 | 25 | 0.1 | 3.85195
Thalia dealbata | ZLH500 | 500 | 2 | 74.13 | 2.84 | 21.852 | 3.38 | 10.52 |  |  |  | 9.33 | 13.49 | 0.0078 | 5 | 20 | 180 | 7 | 29.83104 | 25 | 0.1 | 5.70065
Thalia dealbata | ZLH500 | 500 | 2 | 74.13 | 2.84 | 21.852 | 3.38 | 10.52 |  |  |  | 9.33 | 13.49 | 0.0078 | 5 | 20 | 180 | 7 | 40.42696 | 25 | 0.1 | 6.90476
Thalia dealbata | ZLH500 | 500 | 2 | 74.13 | 2.84 | 21.852 | 3.38 | 10.52 |  |  |  | 9.33 | 13.49 | 0.0078 | 5 | 20 | 180 | 7 | 59.54447 | 25 | 0.1 | 8.68802
Thalia dealbata | ZLH500 | 500 | 2 | 74.13 | 2.84 | 21.852 | 3.38 | 10.52 |  |  |  | 9.33 | 13.49 | 0.0078 | 5 | 20 | 180 | 7 | 79.33473 | 25 | 0.1 | 9.57147
Thalia dealbata | ZLH500 | 500 | 2 | 74.13 | 2.84 | 21.852 | 3.38 | 10.52 |  |  |  | 9.33 | 13.49 | 0.0078 | 5 | 20 | 180 | 7 | 119.78423 | 25 | 0.1 | 10.90319
Thalia dealbata | ZLH500 | 500 | 2 | 74.13 | 2.84 | 21.852 | 3.38 | 10.52 |  |  |  | 9.33 | 13.49 | 0.0078 | 5 | 20 | 180 | 7 | 159.81326 | 25 | 0.1 | 11.01444
Thalia dealbata | ZLH700 | 700 | 2 | 60.18 | 2.37 | 2.13 | 16.56 | 12.15 |  |  |  | 10.12 | 117.31 | 0.2582 | 5 | 20 | 180 | 7 | 0 | 25 | 0.1 | 0
Thalia dealbata | ZLH700 | 700 | 2 | 60.18 | 2.37 | 2.13 | 16.56 | 12.15 |  |  |  | 10.12 | 117.31 | 0.2582 | 5 | 20 | 180 | 7 | 6.03227 | 25 | 0.1 | 1.12307
Thalia dealbata | ZLH700 | 700 | 2 | 60.18 | 2.37 | 2.13 | 16.56 | 12.15 |  |  |  | 10.12 | 117.31 | 0.2582 | 5 | 20 | 180 | 7 | 11.10597 | 25 | 0.1 | 1.84619
Thalia dealbata | ZLH700 | 700 | 2 | 60.18 | 2.37 | 2.13 | 16.56 | 12.15 |  |  |  | 10.12 | 117.31 | 0.2582 | 5 | 20 | 180 | 7 | 20.46851 | 25 | 0.1 | 3.08302
Thalia dealbata | ZLH700 | 700 | 2 | 60.18 | 2.37 | 2.13 | 16.56 | 12.15 |  |  |  | 10.12 | 117.31 | 0.2582 | 5 | 20 | 180 | 7 | 30.64395 | 25 | 0.1 | 4.22169
Thalia dealbata | ZLH700 | 700 | 2 | 60.18 | 2.37 | 2.13 | 16.56 | 12.15 |  |  |  | 10.12 | 117.31 | 0.2582 | 5 | 20 | 180 | 7 | 40.53909 | 25 | 0.1 | 5.13786
Thalia dealbata | ZLH700 | 700 | 2 | 60.18 | 2.37 | 2.13 | 16.56 | 12.15 |  |  |  | 10.12 | 117.31 | 0.2582 | 5 | 20 | 180 | 7 | 60.07707 | 25 | 0.1 | 6.77715
Thalia dealbata | ZLH700 | 700 | 2 | 60.18 | 2.37 | 2.13 | 16.56 | 12.15 |  |  |  | 10.12 | 117.31 | 0.2582 | 5 | 20 | 180 | 7 | 79.89536 | 25 | 0.1 | 7.72277
Thalia dealbata | ZLH700 | 700 | 2 | 60.18 | 2.37 | 2.13 | 16.56 | 12.15 |  |  |  | 10.12 | 117.31 | 0.2582 | 5 | 20 | 180 | 7 | 120.87746 | 25 | 0.1 | 8.86471
Thalia dealbata | ZLH700 | 700 | 2 | 60.18 | 2.37 | 2.13 | 16.56 | 12.15 |  |  |  | 10.12 | 117.31 | 0.2582 | 5 | 20 | 180 | 7 | 159.67311 | 25 | 0.1 | 8.91052
Thalia dealbata | ZLH500 | 500 | 2 | 74.13 | 2.84 | 21.852 | 3.38 | 10.52 |  |  |  | 9.33 | 13.49 | 0.0078 | 5 | 20 | 180 | 2 | 50 | 25 | 0.1 | 6.26148
Thalia dealbata | ZLH500 | 500 | 2 | 74.13 | 2.84 | 21.852 | 3.38 | 10.52 |  |  |  | 9.33 | 13.49 | 0.0078 | 5 | 20 | 180 | 4 | 50 | 25 | 0.1 | 6.41158
Thalia dealbata | ZLH500 | 500 | 2 | 74.13 | 2.84 | 21.852 | 3.38 | 10.52 |  |  |  | 9.33 | 13.49 | 0.0078 | 5 | 20 | 180 | 6 | 50 | 25 | 0.1 | 7.0499
Thalia dealbata | ZLH500 | 500 | 2 | 74.13 | 2.84 | 21.852 | 3.38 | 10.52 |  |  |  | 9.33 | 13.49 | 0.0078 | 5 | 20 | 180 | 7 | 50 | 25 | 0.1 | 7.32377
Thalia dealbata | ZLH500 | 500 | 2 | 74.13 | 2.84 | 21.852 | 3.38 | 10.52 |  |  |  | 9.33 | 13.49 | 0.0078 | 5 | 20 | 180 | 8 | 50 | 25 | 0.1 | 7.25425
Thalia dealbata | ZLH500 | 500 | 2 | 74.13 | 2.84 | 21.852 | 3.38 | 10.52 |  |  |  | 9.33 | 13.49 | 0.0078 | 5 | 20 | 180 | 9 | 50 | 25 | 0.1 | 6.7576
Thalia dealbata | ZLH500 | 500 | 2 | 74.13 | 2.84 | 21.852 | 3.38 | 10.52 |  |  |  | 9.33 | 13.49 | 0.0078 | 5 | 20 | 180 | 11 | 50 | 25 | 0.1 | 5.95917
Thalia dealbata | ZLH700 | 700 | 2 | 60.18 | 2.37 | 2.13 | 16.56 | 12.15 |  |  |  | 10.12 | 117.31 | 0.2582 | 5 | 20 | 180 | 2 | 50 | 25 | 0.1 | 5.57892
Thalia dealbata | ZLH700 | 700 | 2 | 60.18 | 2.37 | 2.13 | 16.56 | 12.15 |  |  |  | 10.12 | 117.31 | 0.2582 | 5 | 20 | 180 | 4 | 50 | 25 | 0.1 | 5.85068
Thalia dealbata | ZLH700 | 700 | 2 | 60.18 | 2.37 | 2.13 | 16.56 | 12.15 |  |  |  | 10.12 | 117.31 | 0.2582 | 5 | 20 | 180 | 6 | 50 | 25 | 0.1 | 6.38841
Thalia dealbata | ZLH700 | 700 | 2 | 60.18 | 2.37 | 2.13 | 16.56 | 12.15 |  |  |  | 10.12 | 117.31 | 0.2582 | 5 | 20 | 180 | 7 | 50 | 25 | 0.1 | 6.45793
Thalia dealbata | ZLH700 | 700 | 2 | 60.18 | 2.37 | 2.13 | 16.56 | 12.15 |  |  |  | 10.12 | 117.31 | 0.2582 | 5 | 20 | 180 | 8 | 50 | 25 | 0.1 | 6.54325
Thalia dealbata | ZLH700 | 700 | 2 | 60.18 | 2.37 | 2.13 | 16.56 | 12.15 |  |  |  | 10.12 | 117.31 | 0.2582 | 5 | 20 | 180 | 9 | 50 | 25 | 0.1 | 6.19933
Thalia dealbata | ZLH700 | 700 | 2 | 60.18 | 2.37 | 2.13 | 16.56 | 12.15 |  |  |  | 10.12 | 117.31 | 0.2582 | 5 | 20 | 180 | 11 | 50 | 25 | 0.1 | 5.45252
wheat-straw | WBC | 400 | 1.5 | 57.8 | 3.2 | 21.6 | 1.5 | 11 | 0.66 |  | 0.22 | 8.2 | 10 | 0.12 | 24 | 25 | 200 | 7 | 10 | 50 | 0.2 | 0.39464
wheat-straw | WBC | 400 | 1.5 | 57.8 | 3.2 | 21.6 | 1.5 | 11 | 0.66 |  | 0.22 | 8.2 | 10 | 0.12 | 24 | 25 | 200 | 7 | 30 | 50 | 0.2 | 0.55512
wheat-straw | WBC | 400 | 1.5 | 57.8 | 3.2 | 21.6 | 1.5 | 11 | 0.66 |  | 0.22 | 8.2 | 10 | 0.12 | 24 | 25 | 200 | 7 | 50 | 50 | 0.2 | 0.88152
wheat-straw | WBC | 400 | 1.5 | 57.8 | 3.2 | 21.6 | 1.5 | 11 | 0.66 |  | 0.22 | 8.2 | 10 | 0.12 | 24 | 25 | 200 | 7 | 70 | 50 | 0.2 | 1.34256
wheat-straw | WBC | 400 | 1.5 | 57.8 | 3.2 | 21.6 | 1.5 | 11 | 0.66 |  | 0.22 | 8.2 | 10 | 0.12 | 24 | 25 | 200 | 7 | 100 | 50 | 0.2 | 1.30856
wheat-straw | WBC | 400 | 1.5 | 57.8 | 3.2 | 21.6 | 1.5 | 11 | 0.66 |  | 0.22 | 8.2 | 10 | 0.12 | 24 | 25 | 200 | 7 | 150 | 50 | 0.2 | 1.99672
wheat-straw | WBC | 400 | 1.5 | 57.8 | 3.2 | 21.6 | 1.5 | 11 | 0.66 |  | 0.22 | 8.2 | 10 | 0.12 | 24 | 25 | 200 | 7 | 300 | 50 | 0.2 | 3.81231
wheat-straw | WBC | 400 | 1.5 | 57.8 | 3.2 | 21.6 | 1.5 | 11 | 0.66 |  | 0.22 | 8.2 | 10 | 0.12 | 24 | 25 | 200 | 7 | 500 | 50 | 0.2 | 4.52631
wheat-straw | WBC | 500 | 1.5 | 70.3 | 2.9 | 17.7 | 1.4 | 11 | 0.49 |  | 0.15 | 8.3 | 111 | 0.09 | 24 | 25 | 200 | 7 | 10 | 50 | 0.2 | 1.54316
wheat-straw | WBC | 500 | 1.5 | 70.3 | 2.9 | 17.7 | 1.4 | 11 | 0.49 |  | 0.15 | 8.3 | 111 | 0.09 | 24 | 25 | 200 | 7 | 30 | 50 | 0.2 | 1.77254
wheat-straw | WBC | 500 | 1.5 | 70.3 | 2.9 | 17.7 | 1.4 | 11 | 0.49 |  | 0.15 | 8.3 | 111 | 0.09 | 24 | 25 | 200 | 7 | 50 | 50 | 0.2 | 2.09811
wheat-straw | WBC | 500 | 1.5 | 70.3 | 2.9 | 17.7 | 1.4 | 11 | 0.49 |  | 0.15 | 8.3 | 111 | 0.09 | 24 | 25 | 200 | 7 | 70 | 50 | 0.2 | 2.74184
wheat-straw | WBC | 500 | 1.5 | 70.3 | 2.9 | 17.7 | 1.4 | 11 | 0.49 |  | 0.15 | 8.3 | 111 | 0.09 | 24 | 25 | 200 | 7 | 100 | 50 | 0.2 | 3.32146
wheat-straw | WBC | 500 | 1.5 | 70.3 | 2.9 | 17.7 | 1.4 | 11 | 0.49 |  | 0.15 | 8.3 | 111 | 0.09 | 24 | 25 | 200 | 7 | 150 | 50 | 0.2 | 3.46698
wheat-straw | WBC | 500 | 1.5 | 70.3 | 2.9 | 17.7 | 1.4 | 11 | 0.49 |  | 0.15 | 8.3 | 111 | 0.09 | 24 | 25 | 200 | 7 | 300 | 50 | 0.2 | 5.3316
wheat-straw | WBC | 500 | 1.5 | 70.3 | 2.9 | 17.7 | 1.4 | 11 | 0.49 |  | 0.15 | 8.3 | 111 | 0.09 | 24 | 25 | 200 | 7 | 500 | 50 | 0.2 | 6.85585
wheat-straw | WBC | 600 | 1.5 | 73.4 | 2.1 | 14.9 | 1.4 | 12 | 0.35 |  | 0.12 | 9.2 | 177 | 0.11 | 24 | 25 | 200 | 7 | 10 | 50 | 0.2 | 1.56536
wheat-straw | WBC | 600 | 1.5 | 73.4 | 2.1 | 14.9 | 1.4 | 12 | 0.35 |  | 0.12 | 9.2 | 177 | 0.11 | 24 | 25 | 200 | 7 | 30 | 50 | 0.2 | 1.78487
wheat-straw | WBC | 600 | 1.5 | 73.4 | 2.1 | 14.9 | 1.4 | 12 | 0.35 |  | 0.12 | 9.2 | 177 | 0.11 | 24 | 25 | 200 | 7 | 50 | 50 | 0.2 | 2.11044
wheat-straw | WBC | 600 | 1.5 | 73.4 | 2.1 | 14.9 | 1.4 | 12 | 0.35 |  | 0.12 | 9.2 | 177 | 0.11 | 24 | 25 | 200 | 7 | 70 | 50 | 0.2 | 2.43847
wheat-straw | WBC | 600 | 1.5 | 73.4 | 2.1 | 14.9 | 1.4 | 12 | 0.35 |  | 0.12 | 9.2 | 177 | 0.11 | 24 | 25 | 200 | 7 | 100 | 50 | 0.2 | 2.98355
wheat-straw | WBC | 600 | 1.5 | 73.4 | 2.1 | 14.9 | 1.4 | 12 | 0.35 |  | 0.12 | 9.2 | 177 | 0.11 | 24 | 25 | 200 | 7 | 150 | 50 | 0.2 | 3.34612
wheat-straw | WBC | 600 | 1.5 | 73.4 | 2.1 | 14.9 | 1.4 | 12 | 0.35 |  | 0.12 | 9.2 | 177 | 0.11 | 24 | 25 | 200 | 7 | 300 | 50 | 0.2 | 4.2661
wheat-straw | WBC | 600 | 1.5 | 73.4 | 2.1 | 14.9 | 1.4 | 12 | 0.35 |  | 0.12 | 9.2 | 177 | 0.11 | 24 | 25 | 200 | 7 | 500 | 50 | 0.2 | 5.34393
wheat-straw | WBC | 700 | 1.5 | 73.9 | 1.3 | 14.6 | 1.2 | 15 | 0.22 |  | 0.12 | 9.2 | 107 | 0.058 | 24 | 25 | 200 | 7 | 10 | 50 | 0.2 | 1.38531
wheat-straw | WBC | 700 | 1.5 | 73.9 | 1.3 | 14.6 | 1.2 | 15 | 0.22 |  | 0.12 | 9.2 | 107 | 0.058 | 24 | 25 | 200 | 7 | 30 | 50 | 0.2 | 1.4815
wheat-straw | WBC | 700 | 1.5 | 73.9 | 1.3 | 14.6 | 1.2 | 15 | 0.22 |  | 0.12 | 9.2 | 107 | 0.058 | 24 | 25 | 200 | 7 | 50 | 50 | 0.2 | 1.83173
wheat-straw | WBC | 700 | 1.5 | 73.9 | 1.3 | 14.6 | 1.2 | 15 | 0.22 |  | 0.12 | 9.2 | 107 | 0.058 | 24 | 25 | 200 | 7 | 70 | 50 | 0.2 | 1.80953
wheat-straw | WBC | 700 | 1.5 | 73.9 | 1.3 | 14.6 | 1.2 | 15 | 0.22 |  | 0.12 | 9.2 | 107 | 0.058 | 24 | 25 | 200 | 7 | 100 | 50 | 0.2 | 2.57166
wheat-straw | WBC | 700 | 1.5 | 73.9 | 1.3 | 14.6 | 1.2 | 15 | 0.22 |  | 0.12 | 9.2 | 107 | 0.058 | 24 | 25 | 200 | 7 | 150 | 50 | 0.2 | 3.01808
wheat-straw | WBC | 700 | 1.5 | 73.9 | 1.3 | 14.6 | 1.2 | 15 | 0.22 |  | 0.12 | 9.2 | 107 | 0.058 | 24 | 25 | 200 | 7 | 300 | 50 | 0.2 | 3.68402
wheat-straw | WBC | 700 | 1.5 | 73.9 | 1.3 | 14.6 | 1.2 | 15 | 0.22 |  | 0.12 | 9.2 | 107 | 0.058 | 24 | 25 | 200 | 7 | 500 | 50 | 0.2 | 4.43628
corn-straw | CBC | 400 | 1.5 | 56.1 | 4.3 | 22 | 2.4 | 14 | 0.92 |  | 0.24 | 10.2 | 4 | 0.008 | 24 | 25 | 200 | 7 | 10 | 50 | 0.2 | 0.7548
corn-straw | CBC | 400 | 1.5 | 56.1 | 4.3 | 22 | 2.4 | 14 | 0.92 |  | 0.24 | 10.2 | 4 | 0.008 | 24 | 25 | 200 | 7 | 30 | 50 | 0.2 | 1.65398
corn-straw | CBC | 400 | 1.5 | 56.1 | 4.3 | 22 | 2.4 | 14 | 0.92 |  | 0.24 | 10.2 | 4 | 0.008 | 24 | 25 | 200 | 7 | 50 | 50 | 0.2 | 2.334
corn-straw | CBC | 400 | 1.5 | 56.1 | 4.3 | 22 | 2.4 | 14 | 0.92 |  | 0.24 | 10.2 | 4 | 0.008 | 24 | 25 | 200 | 7 | 70 | 50 | 0.2 | 3.66504
corn-straw | CBC | 400 | 1.5 | 56.1 | 4.3 | 22 | 2.4 | 14 | 0.92 |  | 0.24 | 10.2 | 4 | 0.008 | 24 | 25 | 200 | 7 | 100 | 50 | 0.2 | 3.53935
corn-straw | CBC | 400 | 1.5 | 56.1 | 4.3 | 22 | 2.4 | 14 | 0.92 |  | 0.24 | 10.2 | 4 | 0.008 | 24 | 25 | 200 | 7 | 150 | 50 | 0.2 | 6.47859
corn-straw | CBC | 400 | 1.5 | 56.1 | 4.3 | 22 | 2.4 | 14 | 0.92 |  | 0.24 | 10.2 | 4 | 0.008 | 24 | 25 | 200 | 7 | 300 | 50 | 0.2 | 9.0891
corn-straw | CBC | 400 | 1.5 | 56.1 | 4.3 | 22 | 2.4 | 14 | 0.92 |  | 0.24 | 10.2 | 4 | 0.008 | 24 | 25 | 200 | 7 | 500 | 50 | 0.2 | 11.05182
corn-straw | CBC | 500 | 1.5 | 58 | 2.7 | 21.5 | 2.3 | 17 | 0.56 |  | 0.22 | 10.4 | 6 | 0.012 | 24 | 25 | 200 | 7 | 10 | 50 | 0.2 | 0.81603
corn-straw | CBC | 500 | 1.5 | 58 | 2.7 | 21.5 | 2.3 | 17 | 0.56 |  | 0.22 | 10.4 | 6 | 0.012 | 24 | 25 | 200 | 7 | 30 | 50 | 0.2 | 1.97304
corn-straw | CBC | 500 | 1.5 | 58 | 2.7 | 21.5 | 2.3 | 17 | 0.56 |  | 0.22 | 10.4 | 6 | 0.012 | 24 | 25 | 200 | 7 | 50 | 50 | 0.2 | 2.14707
corn-straw | CBC | 500 | 1.5 | 58 | 2.7 | 21.5 | 2.3 | 17 | 0.56 |  | 0.22 | 10.4 | 6 | 0.012 | 24 | 25 | 200 | 7 | 70 | 50 | 0.2 | 2.69818
corn-straw | CBC | 500 | 1.5 | 58 | 2.7 | 21.5 | 2.3 | 17 | 0.56 |  | 0.22 | 10.4 | 6 | 0.012 | 24 | 25 | 200 | 7 | 100 | 50 | 0.2 | 2.98502
corn-straw | CBC | 500 | 1.5 | 58 | 2.7 | 21.5 | 2.3 | 17 | 0.56 |  | 0.22 | 10.4 | 6 | 0.012 | 24 | 25 | 200 | 7 | 150 | 50 | 0.2 | 3.491
corn-straw | CBC | 500 | 1.5 | 58 | 2.7 | 21.5 | 2.3 | 17 | 0.56 |  | 0.22 | 10.4 | 6 | 0.012 | 24 | 25 | 200 | 7 | 300 | 50 | 0.2 | 7.49379
corn-straw | CBC | 500 | 1.5 | 58 | 2.7 | 21.5 | 2.3 | 17 | 0.56 |  | 0.22 | 10.4 | 6 | 0.012 | 24 | 25 | 200 | 7 | 500 | 50 | 0.2 | 8.83772
corn-straw | CBC | 600 | 1.5 | 58.6 | 2 | 18.7 | 2 | 18 | 0.41 |  | 0.19 | 10.4 | 7 | 0.012 | 24 | 25 | 200 | 7 | 10 | 50 | 0.2 | 0.7548
corn-straw | CBC | 600 | 1.5 | 58.6 | 2 | 18.7 | 2 | 18 | 0.41 |  | 0.19 | 10.4 | 7 | 0.012 | 24 | 25 | 200 | 7 | 30 | 50 | 0.2 | 1.67009
corn-straw | CBC | 600 | 1.5 | 58.6 | 2 | 18.7 | 2 | 18 | 0.41 |  | 0.19 | 10.4 | 7 | 0.012 | 24 | 25 | 200 | 7 | 50 | 50 | 0.2 | 1.62497
corn-straw | CBC | 600 | 1.5 | 58.6 | 2 | 18.7 | 2 | 18 | 0.41 |  | 0.19 | 10.4 | 7 | 0.012 | 24 | 25 | 200 | 7 | 70 | 50 | 0.2 | 2.73041
corn-straw | CBC | 600 | 1.5 | 58.6 | 2 | 18.7 | 2 | 18 | 0.41 |  | 0.19 | 10.4 | 7 | 0.012 | 24 | 25 | 200 | 7 | 100 | 50 | 0.2 | 2.98502
corn-straw | CBC | 600 | 1.5 | 58.6 | 2 | 18.7 | 2 | 18 | 0.41 |  | 0.19 | 10.4 | 7 | 0.012 | 24 | 25 | 200 | 7 | 150 | 50 | 0.2 | 2.74652
corn-straw | CBC | 600 | 1.5 | 58.6 | 2 | 18.7 | 2 | 18 | 0.41 |  | 0.19 | 10.4 | 7 | 0.012 | 24 | 25 | 200 | 7 | 300 | 50 | 0.2 | 5.95649
corn-straw | CBC | 600 | 1.5 | 58.6 | 2 | 18.7 | 2 | 18 | 0.41 |  | 0.19 | 10.4 | 7 | 0.012 | 24 | 25 | 200 | 7 | 500 | 50 | 0.2 | 7.34876
corn-straw | CBC | 700 | 1.5 | 59.5 | 1.5 | 16.6 | 1.6 | 18 | 0.3 |  | 0.17 | 10.4 | 3 | 0.006 | 24 | 25 | 200 | 7 | 10 | 50 | 0.2 | 0.72257
corn-straw | CBC | 700 | 1.5 | 59.5 | 1.5 | 16.6 | 1.6 | 18 | 0.3 |  | 0.17 | 10.4 | 3 | 0.006 | 24 | 25 | 200 | 7 | 30 | 50 | 0.2 | 1.56051
corn-straw | CBC | 700 | 1.5 | 59.5 | 1.5 | 16.6 | 1.6 | 18 | 0.3 |  | 0.17 | 10.4 | 3 | 0.006 | 24 | 25 | 200 | 7 | 50 | 50 | 0.2 | 2.03427
corn-straw | CBC | 700 | 1.5 | 59.5 | 1.5 | 16.6 | 1.6 | 18 | 0.3 |  | 0.17 | 10.4 | 3 | 0.006 | 24 | 25 | 200 | 7 | 70 | 50 | 0.2 | 2.20831
corn-straw | CBC | 700 | 1.5 | 59.5 | 1.5 | 16.6 | 1.6 | 18 | 0.3 |  | 0.17 | 10.4 | 3 | 0.006 | 24 | 25 | 200 | 7 | 100 | 50 | 0.2 | 2.39846
corn-straw | CBC | 700 | 1.5 | 59.5 | 1.5 | 16.6 | 1.6 | 18 | 0.3 |  | 0.17 | 10.4 | 3 | 0.006 | 24 | 25 | 200 | 7 | 150 | 50 | 0.2 | 2.76264
corn-straw | CBC | 700 | 1.5 | 59.5 | 1.5 | 16.6 | 1.6 | 18 | 0.3 |  | 0.17 | 10.4 | 3 | 0.006 | 24 | 25 | 200 | 7 | 300 | 50 | 0.2 | 5.43761
corn-straw | CBC | 700 | 1.5 | 59.5 | 1.5 | 16.6 | 1.6 | 18 | 0.3 |  | 0.17 | 10.4 | 3 | 0.006 | 24 | 25 | 200 | 7 | 500 | 50 | 0.2 | 5.9726
peanut-shell | PBC | 400 | 1.5 | 58.4 | 3.5 | 21 | 1.8 | 9 | 0.71 |  | 0.21 | 9.3 | 5 | 0.007 | 24 | 25 | 200 | 7 | 10 | 50 | 0.2 | 0.62403
peanut-shell | PBC | 400 | 1.5 | 58.4 | 3.5 | 21 | 1.8 | 9 | 0.71 |  | 0.21 | 9.3 | 5 | 0.007 | 24 | 25 | 200 | 7 | 30 | 50 | 0.2 | 1.02363
peanut-shell | PBC | 400 | 1.5 | 58.4 | 3.5 | 21 | 1.8 | 9 | 0.71 |  | 0.21 | 9.3 | 5 | 0.007 | 24 | 25 | 200 | 7 | 50 | 50 | 0.2 | 1.17845
peanut-shell | PBC | 400 | 1.5 | 58.4 | 3.5 | 21 | 1.8 | 9 | 0.71 |  | 0.21 | 9.3 | 5 | 0.007 | 24 | 25 | 200 | 7 | 70 | 50 | 0.2 | 2.19523
peanut-shell | PBC | 400 | 1.5 | 58.4 | 3.5 | 21 | 1.8 | 9 | 0.71 |  | 0.21 | 9.3 | 5 | 0.007 | 24 | 25 | 200 | 7 | 100 | 50 | 0.2 | 2.24544
peanut-shell | PBC | 400 | 1.5 | 58.4 | 3.5 | 21 | 1.8 | 9 | 0.71 |  | 0.21 | 9.3 | 5 | 0.007 | 24 | 25 | 200 | 7 | 150 | 50 | 0.2 | 2.79985
peanut-shell | PBC | 400 | 1.5 | 58.4 | 3.5 | 21 | 1.8 | 9 | 0.71 |  | 0.21 | 9.3 | 5 | 0.007 | 24 | 25 | 200 | 7 | 300 | 50 | 0.2 | 5.26439
peanut-shell | PBC | 400 | 1.5 | 58.4 | 3.5 | 21 | 1.8 | 9 | 0.71 |  | 0.21 | 9.3 | 5 | 0.007 | 24 | 25 | 200 | 7 | 500 | 50 | 0.2 | 7.32933
peanut-shell | PBC | 500 | 1.5 | 64.5 | 2.8 | 18.5 | 1.7 | 10 | 0.51 |  | 0.17 | 9.4 | 28 | 0.022 | 24 | 25 | 200 | 7 | 10 | 50 | 0.2 | 0.50059
peanut-shell | PBC | 500 | 1.5 | 64.5 | 2.8 | 18.5 | 1.7 | 10 | 0.51 |  | 0.17 | 9.4 | 28 | 0.022 | 24 | 25 | 200 | 7 | 30 | 50 | 0.2 | 0.69516
peanut-shell | PBC | 500 | 1.5 | 64.5 | 2.8 | 18.5 | 1.7 | 10 | 0.51 |  | 0.17 | 9.4 | 28 | 0.022 | 24 | 25 | 200 | 7 | 50 | 50 | 0.2 | 0.71608
peanut-shell | PBC | 500 | 1.5 | 64.5 | 2.8 | 18.5 | 1.7 | 10 | 0.51 |  | 0.17 | 9.4 | 28 | 0.022 | 24 | 25 | 200 | 7 | 70 | 50 | 0.2 | 1.68056
peanut-shell | PBC | 500 | 1.5 | 64.5 | 2.8 | 18.5 | 1.7 | 10 | 0.51 |  | 0.17 | 9.4 | 28 | 0.022 | 24 | 25 | 200 | 7 | 100 | 50 | 0.2 | 1.28096
peanut-shell | PBC | 500 | 1.5 | 64.5 | 2.8 | 18.5 | 1.7 | 10 | 0.51 |  | 0.17 | 9.4 | 28 | 0.022 | 24 | 25 | 200 | 7 | 150 | 50 | 0.2 | 1.9881
peanut-shell | PBC | 500 | 1.5 | 64.5 | 2.8 | 18.5 | 1.7 | 10 | 0.51 |  | 0.17 | 9.4 | 28 | 0.022 | 24 | 25 | 200 | 7 | 300 | 50 | 0.2 | 4.04258
peanut-shell | PBC | 500 | 1.5 | 64.5 | 2.8 | 18.5 | 1.7 | 10 | 0.51 |  | 0.17 | 9.4 | 28 | 0.022 | 24 | 25 | 200 | 7 | 500 | 50 | 0.2 | 5.78743
peanut-shell | PBC | 600 | 1.5 | 71.9 | 2 | 15 | 1.6 | 11 | 0.33 |  | 0.13 | 9.6 | 185 | 0.11 | 24 | 25 | 200 | 7 | 10 | 50 | 0.2 | 0.2851
peanut-shell | PBC | 600 | 1.5 | 71.9 | 2 | 15 | 1.6 | 11 | 0.33 |  | 0.13 | 9.6 | 185 | 0.11 | 24 | 25 | 200 | 7 | 30 | 50 | 0.2 | 0.3667
peanut-shell | PBC | 600 | 1.5 | 71.9 | 2 | 15 | 1.6 | 11 | 0.33 |  | 0.13 | 9.6 | 185 | 0.11 | 24 | 25 | 200 | 7 | 50 | 50 | 0.2 | 0.54034
peanut-shell | PBC | 600 | 1.5 | 71.9 | 2 | 15 | 1.6 | 11 | 0.33 |  | 0.13 | 9.6 | 185 | 0.11 | 24 | 25 | 200 | 7 | 70 | 50 | 0.2 | 1.23912
peanut-shell | PBC | 600 | 1.5 | 71.9 | 2 | 15 | 1.6 | 11 | 0.33 |  | 0.13 | 9.6 | 185 | 0.11 | 24 | 25 | 200 | 7 | 100 | 50 | 0.2 | 0.94203
peanut-shell | PBC | 600 | 1.5 | 71.9 | 2 | 15 | 1.6 | 11 | 0.33 |  | 0.13 | 9.6 | 185 | 0.11 | 24 | 25 | 200 | 7 | 150 | 50 | 0.2 | 1.06547
peanut-shell | PBC | 600 | 1.5 | 71.9 | 2 | 15 | 1.6 | 11 | 0.33 |  | 0.13 | 9.6 | 185 | 0.11 | 24 | 25 | 200 | 7 | 300 | 50 | 0.2 | 3.35427
peanut-shell | PBC | 600 | 1.5 | 71.9 | 2 | 15 | 1.6 | 11 | 0.33 |  | 0.13 | 9.6 | 185 | 0.11 | 24 | 25 | 200 | 7 | 500 | 50 | 0.2 | 3.96099
peanut-shell | PBC | 700 | 1.5 | 74.4 | 1.4 | 14.2 | 1.4 | 12 | 0.22 |  | 0.11 | 9.9 | 49 | 0.033 | 24 | 25 | 200 | 7 | 10 | 50 | 0.2 | 0.11982
peanut-shell | PBC | 700 | 1.5 | 74.4 | 1.4 | 14.2 | 1.4 | 12 | 0.22 |  | 0.11 | 9.9 | 49 | 0.033 | 24 | 25 | 200 | 7 | 30 | 50 | 0.2 | 0.45875
peanut-shell | PBC | 700 | 1.5 | 74.4 | 1.4 | 14.2 | 1.4 | 12 | 0.22 |  | 0.11 | 9.9 | 49 | 0.033 | 24 | 25 | 200 | 7 | 50 | 50 | 0.2 | 0.57173
peanut-shell | PBC | 700 | 1.5 | 74.4 | 1.4 | 14.2 | 1.4 | 12 | 0.22 |  | 0.11 | 9.9 | 49 | 0.033 | 24 | 25 | 200 | 7 | 70 | 50 | 0.2 | 0.64286
peanut-shell | PBC | 700 | 1.5 | 74.4 | 1.4 | 14.2 | 1.4 | 12 | 0.22 |  | 0.11 | 9.9 | 49 | 0.033 | 24 | 25 | 200 | 7 | 100 | 50 | 0.2 | 0.75583
peanut-shell | PBC | 700 | 1.5 | 74.4 | 1.4 | 14.2 | 1.4 | 12 | 0.22 |  | 0.11 | 9.9 | 49 | 0.033 | 24 | 25 | 200 | 7 | 150 | 50 | 0.2 | 0.9525
peanut-shell | PBC | 700 | 1.5 | 74.4 | 1.4 | 14.2 | 1.4 | 12 | 0.22 |  | 0.11 | 9.9 | 49 | 0.033 | 24 | 25 | 200 | 7 | 300 | 50 | 0.2 | 2.01949
peanut-shell | PBC | 700 | 1.5 | 74.4 | 1.4 | 14.2 | 1.4 | 12 | 0.22 |  | 0.11 | 9.9 | 49 | 0.033 | 24 | 25 | 200 | 7 | 500 | 50 | 0.2 | 2.62621
Orange peel | OBC300-2 | 300 | 2 | 66.5 | 6.05 | 19.01 | 2.09 | 6.37 | 0.09 | 0.29 | 0.32 | 9.6 | 0.55 | 0.0017 | 24 | 25 | 150 | 7 | 10 | 10 | 0.1 | 0.66053
Orange peel | OBC300-2 | 300 | 2 | 66.5 | 6.05 | 19.01 | 2.09 | 6.37 | 0.09 | 0.29 | 0.32 | 9.6 | 0.55 | 0.0017 | 24 | 25 | 150 | 7 | 20 | 10 | 0.1 | 1.5401
Orange peel | OBC300-2 | 300 | 2 | 66.5 | 6.05 | 19.01 | 2.09 | 6.37 | 0.09 | 0.29 | 0.32 | 9.6 | 0.55 | 0.0017 | 24 | 25 | 150 | 7 | 40 | 10 | 0.1 | 2.49276
Orange peel | OBC300-2 | 300 | 2 | 66.5 | 6.05 | 19.01 | 2.09 | 6.37 | 0.09 | 0.29 | 0.32 | 9.6 | 0.55 | 0.0017 | 24 | 25 | 150 | 7 | 60 | 10 | 0.1 | 3.02259
Orange peel | OBC300-2 | 300 | 2 | 66.5 | 6.05 | 19.01 | 2.09 | 6.37 | 0.09 | 0.29 | 0.32 | 9.6 | 0.55 | 0.0017 | 24 | 25 | 150 | 7 | 80 | 10 | 0.1 | 3.71946
Orange peel | OBC300-2 | 300 | 2 | 66.5 | 6.05 | 19.01 | 2.09 | 6.37 | 0.09 | 0.29 | 0.32 | 9.6 | 0.55 | 0.0017 | 24 | 25 | 150 | 7 | 100 | 10 | 0.1 | 3.84735
Orange peel | OBC300-2 | 300 | 2 | 66.5 | 6.05 | 19.01 | 2.09 | 6.37 | 0.09 | 0.29 | 0.32 | 9.6 | 0.55 | 0.0017 | 24 | 25 | 150 | 3 | 40 | 10 | 0.1 | 1.24429
Orange peel | OBC300-2 | 300 | 2 | 66.5 | 6.05 | 19.01 | 2.09 | 6.37 | 0.09 | 0.29 | 0.32 | 9.6 | 0.55 | 0.0017 | 24 | 25 | 150 | 5 | 40 | 10 | 0.1 | 1.56099
Orange peel | OBC300-2 | 300 | 2 | 66.5 | 6.05 | 19.01 | 2.09 | 6.37 | 0.09 | 0.29 | 0.32 | 9.6 | 0.55 | 0.0017 | 24 | 25 | 150 | 7 | 40 | 10 | 0.1 | 2.13759
Orange peel | OBC300-2 | 300 | 2 | 66.5 | 6.05 | 19.01 | 2.09 | 6.37 | 0.09 | 0.29 | 0.32 | 9.6 | 0.55 | 0.0017 | 24 | 25 | 150 | 9 | 40 | 10 | 0.1 | 2.25839
Orange peel | OBC300-2 | 300 | 2 | 66.5 | 6.05 | 19.01 | 2.09 | 6.37 | 0.09 | 0.29 | 0.32 | 9.6 | 0.55 | 0.0017 | 24 | 25 | 150 | 11 | 40 | 10 | 0.1 | 2.14577
Orange peel | OBC300-2 | 300 | 2 | 66.5 | 6.05 | 19.01 | 2.09 | 6.37 | 0.09 | 0.29 | 0.32 | 9.6 | 0.55 | 0.0017 | 24 | 25 | 150 | 9 | 40 | 10 | 0.1 | 1.82816
Orange peel | OBC300-2 | 300 | 2 | 66.5 | 6.05 | 19.01 | 2.09 | 6.37 | 0.09 | 0.29 | 0.32 | 9.6 | 0.55 | 0.0017 | 24 | 25 | 150 | 9 | 40 | 10 | 0.2 | 1.24474
Orange peel | OBC300-2 | 300 | 2 | 66.5 | 6.05 | 19.01 | 2.09 | 6.37 | 0.09 | 0.29 | 0.32 | 9.6 | 0.55 | 0.0017 | 24 | 25 | 150 | 9 | 40 | 10 | 0.5 | 0.49504
Orange peel | OBC300-2 | 300 | 2 | 66.5 | 6.05 | 19.01 | 2.09 | 6.37 | 0.09 | 0.29 | 0.32 | 9.6 | 0.55 | 0.0017 | 24 | 25 | 150 | 9 | 40 | 10 | 1 | 0.30676
Orange peel | OBC300-2 | 300 | 2 | 66.5 | 6.05 | 19.01 | 2.09 | 6.37 | 0.09 | 0.29 | 0.32 | 9.6 | 0.55 | 0.0017 | 24 | 25 | 150 | 9 | 40 | 10 | 2 | 0.17325
Orange peel | OBC300-2 | 300 | 2 | 66.5 | 6.05 | 19.01 | 2.09 | 6.37 | 0.09 | 0.29 | 0.32 | 9.6 | 0.55 | 0.0017 | 24 | 25 | 150 | 9 | 40 | 10 | 3 | 0.17325
Orange peel | OBC300-2 | 300 | 2 | 66.5 | 6.05 | 19.01 | 2.09 | 6.37 | 0.09 | 0.29 | 0.32 | 9.6 | 0.55 | 0.0017 | 24 | 25 | 150 | 9 | 40 | 10 | 5 | 0.10234
Orange peel | OBC300-4 | 300 | 4 | 67.78 | 5.25 | 18.43 | 2.05 | 6.49 | 0.08 | 0.27 | 0.3 | 9.52 | 0.62 | 0.002 | 24 | 25 | 150 | 7 | 10 | 10 | 0.1 | 0.61978
Orange peel | OBC300-4 | 300 | 4 | 67.78 | 5.25 | 18.43 | 2.05 | 6.49 | 0.08 | 0.27 | 0.3 | 9.52 | 0.62 | 0.002 | 24 | 25 | 150 | 7 | 20 | 10 | 0.1 | 1.16376
Orange peel | OBC300-4 | 300 | 4 | 67.78 | 5.25 | 18.43 | 2.05 | 6.49 | 0.08 | 0.27 | 0.3 | 9.52 | 0.62 | 0.002 | 24 | 25 | 150 | 7 | 40 | 10 | 0.1 | 1.87619
Orange peel | OBC300-4 | 300 | 4 | 67.78 | 5.25 | 18.43 | 2.05 | 6.49 | 0.08 | 0.27 | 0.3 | 9.52 | 0.62 | 0.002 | 24 | 25 | 150 | 7 | 60 | 10 | 0.1 | 2.45557
Orange peel | OBC300-4 | 300 | 4 | 67.78 | 5.25 | 18.43 | 2.05 | 6.49 | 0.08 | 0.27 | 0.3 | 9.52 | 0.62 | 0.002 | 24 | 25 | 150 | 7 | 80 | 10 | 0.1 | 3.1798
Orange peel | OBC300-4 | 300 | 4 | 67.78 | 5.25 | 18.43 | 2.05 | 6.49 | 0.08 | 0.27 | 0.3 | 9.52 | 0.62 | 0.002 | 24 | 25 | 150 | 7 | 100 | 10 | 0.1 | 3.37722
Orange peel | OBC400-2 | 400 | 2 | 71.86 | 4.52 | 12.73 | 2.12 | 6.34 | 0.06 | 0.16 | 0.19 | 10.24 | 0.67 | 0.0022 | 24 | 25 | 150 | 7 | 10 | 10 | 0.1 | 0.16486
Orange peel | OBC400-2 | 400 | 2 | 71.86 | 4.52 | 12.73 | 2.12 | 6.34 | 0.06 | 0.16 | 0.19 | 10.24 | 0.67 | 0.0022 | 24 | 25 | 150 | 7 | 20 | 10 | 0.1 | 0.1949
Orange peel | OBC400-2 | 400 | 2 | 71.86 | 4.52 | 12.73 | 2.12 | 6.34 | 0.06 | 0.16 | 0.19 | 10.24 | 0.67 | 0.0022 | 24 | 25 | 150 | 7 | 40 | 10 | 0.1 | 1.86975
Orange peel | OBC400-2 | 400 | 2 | 71.86 | 4.52 | 12.73 | 2.12 | 6.34 | 0.06 | 0.16 | 0.19 | 10.24 | 0.67 | 0.0022 | 24 | 25 | 150 | 7 | 60 | 10 | 0.1 | 1.83327
Orange peel | OBC400-2 | 400 | 2 | 71.86 | 4.52 | 12.73 | 2.12 | 6.34 | 0.06 | 0.16 | 0.19 | 10.24 | 0.67 | 0.0022 | 24 | 25 | 150 | 7 | 80 | 10 | 0.1 | 3.01242
Orange peel | OBC400-2 | 400 | 2 | 71.86 | 4.52 | 12.73 | 2.12 | 6.34 | 0.06 | 0.16 | 0.19 | 10.24 | 0.67 | 0.0022 | 24 | 25 | 150 | 7 | 100 | 10 | 0.1 | 3.2989
Orange peel | OBC400-4 | 400 | 4 | 72.79 | 4.65 | 11.91 | 2.13 | 8.52 | 0.06 | 0.16 | 0.19 | 10.35 | 0.67 | 0.0022 | 24 | 25 | 150 | 7 | 10 | 10 | 0.1 | 0.12301
Orange peel | OBC400-4 | 400 | 4 | 72.79 | 4.65 | 11.91 | 2.13 | 8.52 | 0.06 | 0.16 | 0.19 | 10.35 | 0.67 | 0.0022 | 24 | 25 | 150 | 7 | 20 | 10 | 0.1 | 0.17129
Orange peel | OBC400-4 | 400 | 4 | 72.79 | 4.65 | 11.91 | 2.13 | 8.52 | 0.06 | 0.16 | 0.19 | 10.35 | 0.67 | 0.0022 | 24 | 25 | 150 | 7 | 40 | 10 | 0.1 | 0.78072
Orange peel | OBC400-4 | 400 | 4 | 72.79 | 4.65 | 11.91 | 2.13 | 8.52 | 0.06 | 0.16 | 0.19 | 10.35 | 0.67 | 0.0022 | 24 | 25 | 150 | 7 | 60 | 10 | 0.1 | 1.06827
Orange peel | OBC400-4 | 400 | 4 | 72.79 | 4.65 | 11.91 | 2.13 | 8.52 | 0.06 | 0.16 | 0.19 | 10.35 | 0.67 | 0.0022 | 24 | 25 | 150 | 7 | 80 | 10 | 0.1 | 1.16376
Orange peel | OBC400-4 | 400 | 4 | 72.79 | 4.65 | 11.91 | 2.13 | 8.52 | 0.06 | 0.16 | 0.19 | 10.35 | 0.67 | 0.0022 | 24 | 25 | 150 | 7 | 100 | 10 | 0.1 | 1.45667
Orange peel | OBC500-2 | 500 | 2 | 75.87 | 2.92 | 7.76 | 2.08 | 10.51 | 0.04 | 0.1 | 0.13 | 10.53 | 0.75 | 0.0027 | 24 | 25 | 150 | 7 | 10 | 10 | 0.1 | 0.06293
Orange peel | OBC500-2 | 500 | 2 | 75.87 | 2.92 | 7.76 | 2.08 | 10.51 | 0.04 | 0.1 | 0.13 | 10.53 | 0.75 | 0.0027 | 24 | 25 | 150 | 7 | 20 | 10 | 0.1 | 0.13481
Orange peel | OBC500-2 | 500 | 2 | 75.87 | 2.92 | 7.76 | 2.08 | 10.51 | 0.04 | 0.1 | 0.13 | 10.53 | 0.75 | 0.0027 | 24 | 25 | 150 | 7 | 40 | 10 | 0.1 | 1.23564
Orange peel | OBC500-2 | 500 | 2 | 75.87 | 2.92 | 7.76 | 2.08 | 10.51 | 0.04 | 0.1 | 0.13 | 10.53 | 0.75 | 0.0027 | 24 | 25 | 150 | 7 | 60 | 10 | 0.1 | 1.27749
Orange peel | OBC500-2 | 500 | 2 | 75.87 | 2.92 | 7.76 | 2.08 | 10.51 | 0.04 | 0.1 | 0.13 | 10.53 | 0.75 | 0.0027 | 24 | 25 | 150 | 7 | 80 | 10 | 0.1 | 1.57684
Orange peel | OBC500-2 | 500 | 2 | 75.87 | 2.92 | 7.76 | 2.08 | 10.51 | 0.04 | 0.1 | 0.13 | 10.53 | 0.75 | 0.0027 | 24 | 25 | 150 | 7 | 100 | 10 | 0.1 | 1.5704
Orange peel | OBC500-4 | 500 | 4 | 76.73 | 2.94 | 7.64 | 2.08 | 10.91 | 0.04 | 0.1 | 0.13 | 10.51 | 0.75 | 0.0027 | 24 | 25 | 150 | 7 | 10 | 10 | 0.1 | 0.03932
Orange peel | OBC500-4 | 500 | 4 | 76.73 | 2.94 | 7.64 | 2.08 | 10.91 | 0.04 | 0.1 | 0.13 | 10.51 | 0.75 | 0.0027 | 24 | 25 | 150 | 7 | 20 | 10 | 0.1 | 0.09941
Orange peel | OBC500-4 | 500 | 4 | 76.73 | 2.94 | 7.64 | 2.08 | 10.91 | 0.04 | 0.1 | 0.13 | 10.51 | 0.75 | 0.0027 | 24 | 25 | 150 | 7 | 40 | 10 | 0.1 | 0.52965
Orange peel | OBC500-4 | 500 | 4 | 76.73 | 2.94 | 7.64 | 2.08 | 10.91 | 0.04 | 0.1 | 0.13 | 10.51 | 0.75 | 0.0027 | 24 | 25 | 150 | 7 | 60 | 10 | 0.1 | 0.87621
Orange peel | OBC500-4 | 500 | 4 | 76.73 | 2.94 | 7.64 | 2.08 | 10.91 | 0.04 | 0.1 | 0.13 | 10.51 | 0.75 | 0.0027 | 24 | 25 | 150 | 7 | 80 | 10 | 0.1 | 0.88265
Orange peel | OBC500-4 | 500 | 4 | 76.73 | 2.94 | 7.64 | 2.08 | 10.91 | 0.04 | 0.1 | 0.13 | 10.51 | 0.75 | 0.0027 | 24 | 25 | 150 | 7 | 100 | 10 | 0.1 | 0.88909
Orange peel | OBC600-2 | 600 | 2 | 78.51 | 2.92 | 6.51 | 2.15 | 10.8 | 0.04 | 0.06 | 0.09 | 10.58 | 0.92 | 0.0032 | 24 | 25 | 150 | 7 | 10 | 10 | 0.1 | 0.36871
Orange peel | OBC600-2 | 600 | 2 | 78.51 | 2.92 | 6.51 | 2.15 | 10.8 | 0.04 | 0.06 | 0.09 | 10.58 | 0.92 | 0.0032 | 24 | 25 | 150 | 7 | 20 | 10 | 0.1 | 0.43416
Orange peel | OBC600-2 | 600 | 2 | 78.51 | 2.92 | 6.51 | 2.15 | 10.8 | 0.04 | 0.06 | 0.09 | 10.58 | 0.92 | 0.0032 | 24 | 25 | 150 | 7 | 40 | 10 | 0.1 | 0.9363
Orange peel | OBC600-2 | 600 | 2 | 78.51 | 2.92 | 6.51 | 2.15 | 10.8 | 0.04 | 0.06 | 0.09 | 10.58 | 0.92 | 0.0032 | 24 | 25 | 150 | 7 | 60 | 10 | 0.1 | 1.14015
Orange peel | OBC600-2 | 600 | 2 | 78.51 | 2.92 | 6.51 | 2.15 | 10.8 | 0.04 | 0.06 | 0.09 | 10.58 | 0.92 | 0.0032 | 24 | 25 | 150 | 7 | 80 | 10 | 0.1 | 1.17556
Orange peel | OBC600-2 | 600 | 2 | 78.51 | 2.92 | 6.51 | 2.15 | 10.8 | 0.04 | 0.06 | 0.09 | 10.58 | 0.92 | 0.0032 | 24 | 25 | 150 | 7 | 100 | 10 | 0.1 | 1.74958
Orange peel | OBC600-4 | 600 | 4 | 78.51 | 2.61 | 6.51 | 2.15 | 10.8 | 0.04 | 0.06 | 0.09 | 10.58 | 0.92 | 0.0032 | 24 | 25 | 150 | 7 | 10 | 10 | 0.1 | 0.13481
Orange peel | OBC600-4 | 600 | 4 | 78.51 | 2.61 | 6.51 | 2.15 | 10.8 | 0.04 | 0.06 | 0.09 | 10.58 | 0.92 | 0.0032 | 24 | 25 | 150 | 7 | 20 | 10 | 0.1 | 0.15305
Orange peel | OBC600-4 | 600 | 4 | 78.51 | 2.61 | 6.51 | 2.15 | 10.8 | 0.04 | 0.06 | 0.09 | 10.58 | 0.92 | 0.0032 | 24 | 25 | 150 | 7 | 40 | 10 | 0.1 | 0.52965
Orange peel | OBC600-4 | 600 | 4 | 78.51 | 2.61 | 6.51 | 2.15 | 10.8 | 0.04 | 0.06 | 0.09 | 10.58 | 0.92 | 0.0032 | 24 | 25 | 150 | 7 | 60 | 10 | 0.1 | 0.64982
Orange peel | OBC600-4 | 600 | 4 | 78.51 | 2.61 | 6.51 | 2.15 | 10.8 | 0.04 | 0.06 | 0.09 | 10.58 | 0.92 | 0.0032 | 24 | 25 | 150 | 7 | 80 | 10 | 0.1 | 0.88909
Orange peel | OBC600-4 | 600 | 4 | 78.51 | 2.61 | 6.51 | 2.15 | 10.8 | 0.04 | 0.06 | 0.09 | 10.58 | 0.92 | 0.0032 | 24 | 25 | 150 | 7 | 100 | 10 | 0.1 | 0.87621
Pineapple peel | PBC300-2 | 300 | 2 | 68.57 | 4.25 | 19.74 | 0.9 | 6.58 | 0.07 | 0.29 | 0.3 | 9.17 | 0.57 | 0.0014 | 24 | 25 | 150 | 7 | 10 | 10 | 0.1 | 0.62706
Pineapple peel | PBC300-2 | 300 | 2 | 68.57 | 4.25 | 19.74 | 0.9 | 6.58 | 0.07 | 0.29 | 0.3 | 9.17 | 0.57 | 0.0014 | 24 | 25 | 150 | 7 | 20 | 10 | 0.1 | 1.11437
Pineapple peel | PBC300-2 | 300 | 2 | 68.57 | 4.25 | 19.74 | 0.9 | 6.58 | 0.07 | 0.29 | 0.3 | 9.17 | 0.57 | 0.0014 | 24 | 25 | 150 | 7 | 40 | 10 | 0.1 | 2.10356
Pineapple peel | PBC300-2 | 300 | 2 | 68.57 | 4.25 | 19.74 | 0.9 | 6.58 | 0.07 | 0.29 | 0.3 | 9.17 | 0.57 | 0.0014 | 24 | 25 | 150 | 7 | 60 | 10 | 0.1 | 2.73919
Pineapple peel | PBC300-2 | 300 | 2 | 68.57 | 4.25 | 19.74 | 0.9 | 6.58 | 0.07 | 0.29 | 0.3 | 9.17 | 0.57 | 0.0014 | 24 | 25 | 150 | 7 | 80 | 10 | 0.1 | 3.16692
Pineapple peel | PBC300-2 | 300 | 2 | 68.57 | 4.25 | 19.74 | 0.9 | 6.58 | 0.07 | 0.29 | 0.3 | 9.17 | 0.57 | 0.0014 | 24 | 25 | 150 | 7 | 100 | 10 | 0.1 | 3.73633
Pineapple peel | PBC300-4 | 300 | 4 | 69.47 | 3.97 | 18.72 | 0.91 | 6.64 | 0.06 | 0.27 | 0.29 | 8.21 | 0.57 | 0.0014 | 24 | 25 | 150 | 7 | 10 | 10 | 0.1 | 0.62706
Pineapple peel | PBC300-4 | 300 | 4 | 69.47 | 3.97 | 18.72 | 0.91 | 6.64 | 0.06 | 0.27 | 0.29 | 8.21 | 0.57 | 0.0014 | 24 | 25 | 150 | 7 | 20 | 10 | 0.1 | 0.6787
Pineapple peel | PBC300-4 | 300 | 4 | 69.47 | 3.97 | 18.72 | 0.91 | 6.64 | 0.06 | 0.27 | 0.29 | 8.21 | 0.57 | 0.0014 | 24 | 25 | 150 | 7 | 40 | 10 | 0.1 | 2.08238
Pineapple peel | PBC300-4 | 300 | 4 | 69.47 | 3.97 | 18.72 | 0.91 | 6.64 | 0.06 | 0.27 | 0.29 | 8.21 | 0.57 | 0.0014 | 24 | 25 | 150 | 7 | 60 | 10 | 0.1 | 2.5101
Pineapple peel | PBC300-4 | 300 | 4 | 69.47 | 3.97 | 18.72 | 0.91 | 6.64 | 0.06 | 0.27 | 0.29 | 8.21 | 0.57 | 0.0014 | 24 | 25 | 150 | 7 | 80 | 10 | 0.1 | 3.16029
Pineapple peel | PBC300-4 | 300 | 4 | 69.47 | 3.97 | 18.72 | 0.91 | 6.64 | 0.06 | 0.27 | 0.29 | 8.21 | 0.57 | 0.0014 | 24 | 25 | 150 | 7 | 100 | 10 | 0.1 | 3.74295
Pineapple peel | PBC400-2 | 400 | 2 | 74.5 | 3.56 | 12.63 | 1.25 | 8.47 | 0.06 | 0.13 | 0.18 | 10.08 | 0.79 | 0.0026 | 24 | 25 | 150 | 7 | 10 | 10 | 0.1 | 0.25098
Pineapple peel | PBC400-2 | 400 | 2 | 74.5 | 3.56 | 12.63 | 1.25 | 8.47 | 0.06 | 0.13 | 0.18 | 10.08 | 0.79 | 0.0026 | 24 | 25 | 150 | 7 | 20 | 10 | 0.1 | 0.296
Pineapple peel | PBC400-2 | 400 | 2 | 74.5 | 3.56 | 12.63 | 1.25 | 8.47 | 0.06 | 0.13 | 0.18 | 10.08 | 0.79 | 0.0026 | 24 | 25 | 150 | 7 | 40 | 10 | 0.1 | 1.34346
Pineapple peel | PBC400-2 | 400 | 2 | 74.5 | 3.56 | 12.63 | 1.25 | 8.47 | 0.06 | 0.13 | 0.18 | 10.08 | 0.79 | 0.0026 | 24 | 25 | 150 | 7 | 60 | 10 | 0.1 | 1.55004
Pineapple peel | PBC400-2 | 400 | 2 | 74.5 | 3.56 | 12.63 | 1.25 | 8.47 | 0.06 | 0.13 | 0.18 | 10.08 | 0.79 | 0.0026 | 24 | 25 | 150 | 7 | 80 | 10 | 0.1 | 2.25188
Pineapple peel | PBC400-2 | 400 | 2 | 74.5 | 3.56 | 12.63 | 1.25 | 8.47 | 0.06 | 0.13 | 0.18 | 10.08 | 0.79 | 0.0026 | 24 | 25 | 150 | 7 | 100 | 10 | 0.1 | 3.32185
Pineapple peel | PBC400-4 | 400 | 4 | 75.83 | 2.94 | 9.43 | 1.8 | 9.94 | 0.05 | 0.12 | 0.18 | 10 | 0.79 | 0.0026 | 24 | 25 | 150 | 7 | 10 | 10 | 0.1 | 0.25098
Pineapple peel | PBC400-4 | 400 | 4 | 75.83 | 2.94 | 9.43 | 1.8 | 9.94 | 0.05 | 0.12 | 0.18 | 10 | 0.79 | 0.0026 | 24 | 25 | 150 | 7 | 20 | 10 | 0.1 | 0.28011
Pineapple peel | PBC400-4 | 400 | 4 | 75.83 | 2.94 | 9.43 | 1.8 | 9.94 | 0.05 | 0.12 | 0.18 | 10 | 0.79 | 0.0026 | 24 | 25 | 150 | 7 | 40 | 10 | 0.1 | 0.73829
Pineapple peel | PBC400-4 | 400 | 4 | 75.83 | 2.94 | 9.43 | 1.8 | 9.94 | 0.05 | 0.12 | 0.18 | 10 | 0.79 | 0.0026 | 24 | 25 | 150 | 7 | 60 | 10 | 0.1 | 0.84953
Pineapple peel | PBC400-4 | 400 | 4 | 75.83 | 2.94 | 9.43 | 1.8 | 9.94 | 0.05 | 0.12 | 0.18 | 10 | 0.79 | 0.0026 | 24 | 25 | 150 | 7 | 80 | 10 | 0.1 | 0.90117
Pineapple peel | PBC400-4 | 400 | 4 | 75.83 | 2.94 | 9.43 | 1.8 | 9.94 | 0.05 | 0.12 | 0.18 | 10 | 0.79 | 0.0026 | 24 | 25 | 150 | 7 | 100 | 10 | 0.1 | 1.24017
Pineapple peel | PBC500-2 | 500 | 2 | 78.43 | 1.59 | 8.79 | 0.89 | 10.1 | 0.02 | 0.09 | 0.11 | 10.44 | 1.18 | 0.003 | 24 | 25 | 150 | 7 | 10 | 10 | 0.1 | 0.10399
Pineapple peel | PBC500-2 | 500 | 2 | 78.43 | 1.59 | 8.79 | 0.89 | 10.1 | 0.02 | 0.09 | 0.11 | 10.44 | 1.18 | 0.003 | 24 | 25 | 150 | 7 | 20 | 10 | 0.1 | 0.36883
Pineapple peel | PBC500-2 | 500 | 2 | 78.43 | 1.59 | 8.79 | 0.89 | 10.1 | 0.02 | 0.09 | 0.11 | 10.44 | 1.18 | 0.003 | 24 | 25 | 150 | 7 | 40 | 10 | 0.1 | 1.11437
Pineapple peel | PBC500-2 | 500 | 2 | 78.43 | 1.59 | 8.79 | 0.89 | 10.1 | 0.02 | 0.09 | 0.11 | 10.44 | 1.18 | 0.003 | 24 | 25 | 150 | 7 | 60 | 10 | 0.1 | 0.87866
Pineapple peel | PBC500-2 | 500 | 2 | 78.43 | 1.59 | 8.79 | 0.89 | 10.1 | 0.02 | 0.09 | 0.11 | 10.44 | 1.18 | 0.003 | 24 | 25 | 150 | 7 | 80 | 10 | 0.1 | 1.65333
Pineapple peel | PBC500-2 | 500 | 2 | 78.43 | 1.59 | 8.79 | 0.89 | 10.1 | 0.02 | 0.09 | 0.11 | 10.44 | 1.18 | 0.003 | 24 | 25 | 150 | 7 | 100 | 10 | 0.1 | 1.47721
Pineapple peel | PBC500-4 | 500 | 4 | 78.84 | 1.5 | 8.36 | 0.82 | 10.95 | 0.02 | 0.08 | 0.11 | 10.47 | 1.18 | 0.003 | 24 | 25 | 150 | 7 | 10 | 10 | 0.1 | 0.0881
Pineapple peel | PBC500-4 | 500 | 4 | 78.84 | 1.5 | 8.36 | 0.82 | 10.95 | 0.02 | 0.08 | 0.11 | 10.47 | 1.18 | 0.003 | 24 | 25 | 150 | 7 | 20 | 10 | 0.1 | 0.11855
Pineapple peel | PBC500-4 | 500 | 4 | 78.84 | 1.5 | 8.36 | 0.82 | 10.95 | 0.02 | 0.08 | 0.11 | 10.47 | 1.18 | 0.003 | 24 | 25 | 150 | 7 | 40 | 10 | 0.1 | 0.51715
Pineapple peel | PBC500-4 | 500 | 4 | 78.84 | 1.5 | 8.36 | 0.82 | 10.95 | 0.02 | 0.08 | 0.11 | 10.47 | 1.18 | 0.003 | 24 | 25 | 150 | 7 | 60 | 10 | 0.1 | 0.5092
Pineapple peel | PBC500-4 | 500 | 4 | 78.84 | 1.5 | 8.36 | 0.82 | 10.95 | 0.02 | 0.08 | 0.11 | 10.47 | 1.18 | 0.003 | 24 | 25 | 150 | 7 | 80 | 10 | 0.1 | 0.53833
Pineapple peel | PBC500-4 | 500 | 4 | 78.84 | 1.5 | 8.36 | 0.82 | 10.95 | 0.02 | 0.08 | 0.11 | 10.47 | 1.18 | 0.003 | 24 | 25 | 150 | 7 | 100 | 10 | 0.1 | 0.64957
Pineapple peel | PBC600-2 | 600 | 2 | 78.88 | 1.5 | 8.09 | 0.82 | 10.95 | 0.02 | 0.08 | 0.11 | 10.47 | 1.18 | 0.003 | 24 | 25 | 150 | 7 | 10 | 10 | 0.1 | 0.25098
Pineapple peel | PBC600-2 | 600 | 2 | 78.88 | 1.5 | 8.09 | 0.82 | 10.95 | 0.02 | 0.08 | 0.11 | 10.47 | 1.18 | 0.003 | 24 | 25 | 150 | 7 | 20 | 10 | 0.1 | 0.13974
Pineapple peel | PBC600-2 | 600 | 2 | 78.88 | 1.5 | 8.09 | 0.82 | 10.95 | 0.02 | 0.08 | 0.11 | 10.47 | 1.18 | 0.003 | 24 | 25 | 150 | 7 | 40 | 10 | 0.1 | 0.87071
Pineapple peel | PBC600-2 | 600 | 2 | 78.88 | 1.5 | 8.09 | 0.82 | 10.95 | 0.02 | 0.08 | 0.11 | 10.47 | 1.18 | 0.003 | 24 | 25 | 150 | 7 | 60 | 10 | 0.1 | 0.9303
Pineapple peel | PBC600-2 | 600 | 2 | 78.88 | 1.5 | 8.09 | 0.82 | 10.95 | 0.02 | 0.08 | 0.11 | 10.47 | 1.18 | 0.003 | 24 | 25 | 150 | 7 | 80 | 10 | 0.1 | 1.4547
Pineapple peel | PBC600-2 | 600 | 2 | 78.88 | 1.5 | 8.09 | 0.82 | 10.95 | 0.02 | 0.08 | 0.11 | 10.47 | 1.18 | 0.003 | 24 | 25 | 150 | 7 | 100 | 10 | 0.1 | 1.99365
Pineapple peel | PBC600-4 | 600 | 4 | 80.55 | 1.18 | 7.06 | 0.94 | 11.57 | 0.02 | 0.07 | 0.1 | 10.4 | 1.28 | 0.0042 | 24 | 25 | 150 | 7 | 10 | 10 | 0.1 | 0.13312
Pineapple peel | PBC600-4 | 600 | 4 | 80.55 | 1.18 | 7.06 | 0.94 | 11.57 | 0.02 | 0.07 | 0.1 | 10.4 | 1.28 | 0.0042 | 24 | 25 | 150 | 7 | 20 | 10 | 0.1 | 0.19139
Pineapple peel | PBC600-4 | 600 | 4 | 80.55 | 1.18 | 7.06 | 0.94 | 11.57 | 0.02 | 0.07 | 0.1 | 10.4 | 1.28 | 0.0042 | 24 | 25 | 150 | 7 | 40 | 10 | 0.1 | 0.61249
Pineapple peel | PBC600-4 | 600 | 4 | 80.55 | 1.18 | 7.06 | 0.94 | 11.57 | 0.02 | 0.07 | 0.1 | 10.4 | 1.28 | 0.0042 | 24 | 25 | 150 | 7 | 60 | 10 | 0.1 | 0.84158
Pineapple peel | PBC600-4 | 600 | 4 | 80.55 | 1.18 | 7.06 | 0.94 | 11.57 | 0.02 | 0.07 | 0.1 | 10.4 | 1.28 | 0.0042 | 24 | 25 | 150 | 7 | 80 | 10 | 0.1 | 1.12232
Pineapple peel | PBC600-4 | 600 | 4 | 80.55 | 1.18 | 7.06 | 0.94 | 11.57 | 0.02 | 0.07 | 0.1 | 10.4 | 1.28 | 0.0042 | 24 | 25 | 150 | 7 | 100 | 10 | 0.1 | 1.39511
Pitaya peel | PTBC300-2 | 300 | 2 | 68.57 | 4.25 | 19.74 | 0.9 | 6.58 | 0.07 | 0.29 | 0.3 | 9.17 | 0.57 | 0.0014 | 24 | 25 | 150 | 7 | 10 | 10 | 0.1 | 0.19751
Pitaya peel | PTBC300-2 | 300 | 2 | 68.57 | 4.25 | 19.74 | 0.9 | 6.58 | 0.07 | 0.29 | 0.3 | 9.17 | 0.57 | 0.0014 | 24 | 25 | 150 | 7 | 20 | 10 | 0.1 | 0.82809
Pitaya peel | PTBC300-2 | 300 | 2 | 68.57 | 4.25 | 19.74 | 0.9 | 6.58 | 0.07 | 0.29 | 0.3 | 9.17 | 0.57 | 0.0014 | 24 | 25 | 150 | 7 | 40 | 10 | 0.1 | 0.93748
Pitaya peel | PTBC300-2 | 300 | 2 | 68.57 | 4.25 | 19.74 | 0.9 | 6.58 | 0.07 | 0.29 | 0.3 | 9.17 | 0.57 | 0.0014 | 24 | 25 | 150 | 7 | 60 | 10 | 0.1 | 1.21159
Pitaya peel | PTBC300-2 | 300 | 2 | 68.57 | 4.25 | 19.74 | 0.9 | 6.58 | 0.07 | 0.29 | 0.3 | 9.17 | 0.57 | 0.0014 | 24 | 25 | 150 | 7 | 80 | 10 | 0.1 | 1.69835
Pitaya peel | PTBC300-2 | 300 | 2 | 68.57 | 4.25 | 19.74 | 0.9 | 6.58 | 0.07 | 0.29 | 0.3 | 9.17 | 0.57 | 0.0014 | 24 | 25 | 150 | 7 | 100 | 10 | 0.1 | 1.911
Pitaya peel | PTBC300-4 | 300 | 4 | 55.09 | 4.21 | 29.46 | 2.8 | 15.18 | 0.09 | 0.4 | 0.49 | 10.05 | 1.27 | 0.0051 | 24 | 25 | 150 | 7 | 10 | 10 | 0.1 | 0.12868
Pitaya peel | PTBC300-4 | 300 | 4 | 55.09 | 4.21 | 29.46 | 2.8 | 15.18 | 0.09 | 0.4 | 0.49 | 10.05 | 1.27 | 0.0051 | 24 | 25 | 150 | 7 | 20 | 10 | 0.1 | 0.5675
Pitaya peel | PTBC300-4 | 300 | 4 | 55.09 | 4.21 | 29.46 | 2.8 | 15.18 | 0.09 | 0.4 | 0.49 | 10.05 | 1.27 | 0.0051 | 24 | 25 | 150 | 7 | 40 | 10 | 0.1 | 0.91044
Pitaya peel | PTBC300-4 | 300 | 4 | 55.09 | 4.21 | 29.46 | 2.8 | 15.18 | 0.09 | 0.4 | 0.49 | 10.05 | 1.27 | 0.0051 | 24 | 25 | 150 | 7 | 60 | 10 | 0.1 | 0.9928
Pitaya peel | PTBC300-4 | 300 | 4 | 55.09 | 4.21 | 29.46 | 2.8 | 15.18 | 0.09 | 0.4 | 0.49 | 10.05 | 1.27 | 0.0051 | 24 | 25 | 150 | 7 | 80 | 10 | 0.1 | 1.45128
Pitaya peel | PTBC300-4 | 300 | 4 | 55.09 | 4.21 | 29.46 | 2.8 | 15.18 | 0.09 | 0.4 | 0.49 | 10.05 | 1.27 | 0.0051 | 24 | 25 | 150 | 7 | 100 | 10 | 0.1 | 1.54101
Pitaya peel | PTBC400-2 | 400 | 2 | 55.44 | 3.87 | 19.1 | 2.62 | 31.5 | 0.08 | 0.26 | 0.34 | 10.35 | 1.46 | 0.0062 | 24 | 25 | 150 | 7 | 10 | 10 | 0.1 | 0.64371
Pitaya peel | PTBC400-2 | 400 | 2 | 55.44 | 3.87 | 19.1 | 2.62 | 31.5 | 0.08 | 0.26 | 0.34 | 10.35 | 1.46 | 0.0062 | 24 | 25 | 150 | 7 | 20 | 10 | 0.1 | 1.15013
Pitaya peel | PTBC400-2 | 400 | 2 | 55.44 | 3.87 | 19.1 | 2.62 | 31.5 | 0.08 | 0.26 | 0.34 | 10.35 | 1.46 | 0.0062 | 24 | 25 | 150 | 7 | 40 | 10 | 0.1 | 1.75366
Pitaya peel | PTBC400-2 | 400 | 2 | 55.44 | 3.87 | 19.1 | 2.62 | 31.5 | 0.08 | 0.26 | 0.34 | 10.35 | 1.46 | 0.0062 | 24 | 25 | 150 | 7 | 60 | 10 | 0.1 | 2.02777
Pitaya peel | PTBC400-2 | 400 | 2 | 55.44 | 3.87 | 19.1 | 2.62 | 31.5 | 0.08 | 0.26 | 0.34 | 10.35 | 1.46 | 0.0062 | 24 | 25 | 150 | 7 | 80 | 10 | 0.1 | 2.14454
Pitaya peel | PTBC400-2 | 400 | 2 | 55.44 | 3.87 | 19.1 | 2.62 | 31.5 | 0.08 | 0.26 | 0.34 | 10.35 | 1.46 | 0.0062 | 24 | 25 | 150 | 7 | 100 | 10 | 0.1 | 2.37686
Pitaya peel | PTBC400-4 | 400 | 4 | 57.37 | 2.87 | 10.3 | 2.13 | 41.83 | 0.06 | 0.13 | 0.17 | 10.43 | 1.46 | 0.0062 | 24 | 25 | 150 | 7 | 10 | 10 | 0.1 | 0.62896
Pitaya peel | PTBC400-4 | 400 | 4 | 57.37 | 2.87 | 10.3 | 2.13 | 41.83 | 0.06 | 0.13 | 0.17 | 10.43 | 1.46 | 0.0062 | 24 | 25 | 150 | 7 | 20 | 10 | 0.1 | 0.67075
Pitaya peel | PTBC400-4 | 400 | 4 | 57.37 | 2.87 | 10.3 | 2.13 | 41.83 | 0.06 | 0.13 | 0.17 | 10.43 | 1.46 | 0.0062 | 24 | 25 | 150 | 7 | 40 | 10 | 0.1 | 0.91782
Pitaya peel | PTBC400-4 | 400 | 4 | 57.37 | 2.87 | 10.3 | 2.13 | 41.83 | 0.06 | 0.13 | 0.17 | 10.43 | 1.46 | 0.0062 | 24 | 25 | 150 | 7 | 60 | 10 | 0.1 | 1.61599
Pitaya peel | PTBC400-4 | 400 | 4 | 57.37 | 2.87 | 10.3 | 2.13 | 41.83 | 0.06 | 0.13 | 0.17 | 10.43 | 1.46 | 0.0062 | 24 | 25 | 150 | 7 | 80 | 10 | 0.1 | 1.71925
Pitaya peel | PTBC400-4 | 400 | 4 | 57.37 | 2.87 | 10.3 | 2.13 | 41.83 | 0.06 | 0.13 | 0.17 | 10.43 | 1.46 | 0.0062 | 24 | 25 | 150 | 7 | 100 | 10 | 0.1 | 2.24042
Pitaya peel | PTBC500-2 | 500 | 2 | 59.23 | 2.5 | 5.78 | 1.74 | 42.35 | 0.05 | 0.07 | 0.09 | 10.78 | 1.52 | 0.0067 | 24 | 25 | 150 | 7 | 10 | 10 | 0.1 | 0.54046
Pitaya peel | PTBC500-2 | 500 | 2 | 59.23 | 2.5 | 5.78 | 1.74 | 42.35 | 0.05 | 0.07 | 0.09 | 10.78 | 1.52 | 0.0067 | 24 | 25 | 150 | 7 | 20 | 10 | 0.1 | 0.479
Pitaya peel | PTBC500-2 | 500 | 2 | 59.23 | 2.5 | 5.78 | 1.74 | 42.35 | 0.05 | 0.07 | 0.09 | 10.78 | 1.52 | 0.0067 | 24 | 25 | 150 | 7 | 40 | 10 | 0.1 | 1.4181
Pitaya peel | PTBC500-2 | 500 | 2 | 59.23 | 2.5 | 5.78 | 1.74 | 42.35 | 0.05 | 0.07 | 0.09 | 10.78 | 1.52 | 0.0067 | 24 | 25 | 150 | 7 | 60 | 10 | 0.1 | 1.15751
Pitaya peel | PTBC500-2 | 500 | 2 | 59.23 | 2.5 | 5.78 | 1.74 | 42.35 | 0.05 | 0.07 | 0.09 | 10.78 | 1.52 | 0.0067 | 24 | 25 | 150 | 7 | 80 | 10 | 0.1 | 1.92452
Pitaya peel | PTBC500-2 | 500 | 2 | 59.23 | 2.5 | 5.78 | 1.74 | 42.35 | 0.05 | 0.07 | 0.09 | 10.78 | 1.52 | 0.0067 | 24 | 25 | 150 | 7 | 100 | 10 | 0.1 | 1.96631
Pitaya peel | PTBC500-4 | 500 | 4 | 63.07 | 1.31 | 4.07 | 1.63 | 41.38 | 0.02 | 0.05 | 0.07 | 11.06 | 1.52 | 0.0067 | 24 | 25 | 150 | 7 | 10 | 10 | 0.1 | 0.50604
Pitaya peel | PTBC500-4 | 500 | 4 | 63.07 | 1.31 | 4.07 | 1.63 | 41.38 | 0.02 | 0.05 | 0.07 | 11.06 | 1.52 | 0.0067 | 24 | 25 | 150 | 7 | 20 | 10 | 0.1 | 0.36222
Pitaya peel | PTBC500-4 | 500 | 4 | 63.07 | 1.31 | 4.07 | 1.63 | 41.38 | 0.02 | 0.05 | 0.07 | 11.06 | 1.52 | 0.0067 | 24 | 25 | 150 | 7 | 40 | 10 | 0.1 | 0.82809
Pitaya peel | PTBC500-4 | 500 | 4 | 63.07 | 1.31 | 4.07 | 1.63 | 41.38 | 0.02 | 0.05 | 0.07 | 11.06 | 1.52 | 0.0067 | 24 | 25 | 150 | 7 | 60 | 10 | 0.1 | 1.19807
Pitaya peel | PTBC500-4 | 500 | 4 | 63.07 | 1.31 | 4.07 | 1.63 | 41.38 | 0.02 | 0.05 | 0.07 | 11.06 | 1.52 | 0.0067 | 24 | 25 | 150 | 7 | 80 | 10 | 0.1 | 1.40334
Pitaya peel | PTBC500-4 | 500 | 4 | 63.07 | 1.31 | 4.07 | 1.63 | 41.38 | 0.02 | 0.05 | 0.07 | 11.06 | 1.52 | 0.0067 | 24 | 25 | 150 | 7 | 100 | 10 | 0.1 | 1.67745
Pitaya peel | PTBC600-2 | 600 | 2 | 64.52 | 1.28 | 4.3 | 1.59 | 41.97 | 0.02 | 0.05 | 0.07 | 12.06 | 1.69 | 0.0072 | 24 | 25 | 150 | 7 | 10 | 10 | 0.1 | 0.19137
Pitaya peel | PTBC600-2 | 600 | 2 | 64.52 | 1.28 | 4.3 | 1.59 | 41.97 | 0.02 | 0.05 | 0.07 | 12.06 | 1.69 | 0.0072 | 24 | 25 | 150 | 7 | 20 | 10 | 0.1 | 0.32043
Pitaya peel | PTBC600-2 | 600 | 2 | 64.52 | 1.28 | 4.3 | 1.59 | 41.97 | 0.02 | 0.05 | 0.07 | 12.06 | 1.69 | 0.0072 | 24 | 25 | 150 | 7 | 40 | 10 | 0.1 | 1.03336
Pitaya peel | PTBC600-2 | 600 | 2 | 64.52 | 1.28 | 4.3 | 1.59 | 41.97 | 0.02 | 0.05 | 0.07 | 12.06 | 1.69 | 0.0072 | 24 | 25 | 150 | 7 | 60 | 10 | 0.1 | 1.17717
Pitaya peel | PTBC600-2 | 600 | 2 | 64.52 | 1.28 | 4.3 | 1.59 | 41.97 | 0.02 | 0.05 | 0.07 | 12.06 | 1.69 | 0.0072 | 24 | 25 | 150 | 7 | 80 | 10 | 0.1 | 1.74629
Pitaya peel | PTBC600-2 | 600 | 2 | 64.52 | 1.28 | 4.3 | 1.59 | 41.97 | 0.02 | 0.05 | 0.07 | 12.06 | 1.69 | 0.0072 | 24 | 25 | 150 | 7 | 100 | 10 | 0.1 | 2.05481
Pitaya peel | PTBC600-4 | 600 | 4 | 47.32 | 1.04 | 1.04 | 1.1 | 46.25 | 0.02 | 0.02 | 0.11 | 12.41 | 1.69 | 0.0072 | 24 | 25 | 150 | 7 | 10 | 10 | 0.1 | 0.19751
Pitaya peel | PTBC600-4 | 600 | 4 | 47.32 | 1.04 | 1.04 | 1.1 | 46.25 | 0.02 | 0.02 | 0.11 | 12.41 | 1.69 | 0.0072 | 24 | 25 | 150 | 7 | 20 | 10 | 0.1 | 0.20489
Pitaya peel | PTBC600-4 | 600 | 4 | 47.32 | 1.04 | 1.04 | 1.1 | 46.25 | 0.02 | 0.02 | 0.11 | 12.41 | 1.69 | 0.0072 | 24 | 25 | 150 | 7 | 40 | 10 | 0.1 | 0.72483
Pitaya peel | PTBC600-4 | 600 | 4 | 47.32 | 1.04 | 1.04 | 1.1 | 46.25 | 0.02 | 0.02 | 0.11 | 12.41 | 1.69 | 0.0072 | 24 | 25 | 150 | 7 | 60 | 10 | 0.1 | 0.9928
Pitaya peel | PTBC600-4 | 600 | 4 | 47.32 | 1.04 | 1.04 | 1.1 | 46.25 | 0.02 | 0.02 | 0.11 | 12.41 | 1.69 | 0.0072 | 24 | 25 | 150 | 7 | 80 | 10 | 0.1 | 1.09482
Pitaya peel | PTBC600-4 | 600 | 4 | 47.32 | 1.04 | 1.04 | 1.1 | 46.25 | 0.02 | 0.02 | 0.11 | 12.41 | 1.69 | 0.0072 | 24 | 25 | 150 | 7 | 100 | 10 | 0.1 | 1.15751
Pineapple peel | PBC300-2 | 300 | 2 | 68.57 | 4.25 | 19.74 | 0.9 | 6.58 | 0.07 | 0.29 | 0.3 | 9.17 | 0.57 | 0.0014 | 24 | 25 | 150 | 3 | 40 | 10 | 0.1 | 1.23725
Pineapple peel | PBC300-2 | 300 | 2 | 68.57 | 4.25 | 19.74 | 0.9 | 6.58 | 0.07 | 0.29 | 0.3 | 9.17 | 0.57 | 0.0014 | 24 | 25 | 150 | 5 | 40 | 10 | 0.1 | 1.7656
Pineapple peel | PBC300-2 | 300 | 2 | 68.57 | 4.25 | 19.74 | 0.9 | 6.58 | 0.07 | 0.29 | 0.3 | 9.17 | 0.57 | 0.0014 | 24 | 25 | 150 | 7 | 40 | 10 | 0.1 | 2.05285
Pineapple peel | PBC300-2 | 300 | 2 | 68.57 | 4.25 | 19.74 | 0.9 | 6.58 | 0.07 | 0.29 | 0.3 | 9.17 | 0.57 | 0.0014 | 24 | 25 | 150 | 9 | 40 | 10 | 0.1 | 2.2419
Pineapple peel | PBC300-2 | 300 | 2 | 68.57 | 4.25 | 19.74 | 0.9 | 6.58 | 0.07 | 0.29 | 0.3 | 9.17 | 0.57 | 0.0014 | 24 | 25 | 150 | 11 | 40 | 10 | 0.1 | 1.95415
Pitaya peel | PTBC400-2 | 400 | 2 | 55.44 | 3.87 | 19.1 | 2.62 | 31.5 | 0.08 | 0.26 | 0.34 | 10.35 | 1.46 | 0.0062 | 24 | 25 | 150 | 3 | 40 | 10 | 0.1 | 0.64311
Pitaya peel | PTBC400-2 | 400 | 2 | 55.44 | 3.87 | 19.1 | 2.62 | 31.5 | 0.08 | 0.26 | 0.34 | 10.35 | 1.46 | 0.0062 | 24 | 25 | 150 | 5 | 40 | 10 | 0.1 | 0.99076
Pitaya peel | PTBC400-2 | 400 | 2 | 55.44 | 3.87 | 19.1 | 2.62 | 31.5 | 0.08 | 0.26 | 0.34 | 10.35 | 1.46 | 0.0062 | 24 | 25 | 150 | 7 | 40 | 10 | 0.1 | 1.13561
Pitaya peel | PTBC400-2 | 400 | 2 | 55.44 | 3.87 | 19.1 | 2.62 | 31.5 | 0.08 | 0.26 | 0.34 | 10.35 | 1.46 | 0.0062 | 24 | 25 | 150 | 9 | 40 | 10 | 0.1 | 1.19895
Pitaya peel | PTBC400-2 | 400 | 2 | 55.44 | 3.87 | 19.1 | 2.62 | 31.5 | 0.08 | 0.26 | 0.34 | 10.35 | 1.46 | 0.0062 | 24 | 25 | 150 | 11 | 40 | 10 | 0.1 | 1.15771
Pineapple peel | PBC300-2 | 300 | 2 | 68.57 | 4.25 | 19.74 | 0.9 | 6.58 | 0.07 | 0.29 | 0.3 | 9.17 | 0.57 | 0.0014 | 24 | 25 | 150 | 9 | 40 | 10 | 0.1 | 1.2878
Pineapple peel | PBC300-2 | 300 | 2 | 68.57 | 4.25 | 19.74 | 0.9 | 6.58 | 0.07 | 0.29 | 0.3 | 9.17 | 0.57 | 0.0014 | 24 | 25 | 150 | 9 | 40 | 10 | 0.2 | 0.87417
Pineapple peel | PBC300-2 | 300 | 2 | 68.57 | 4.25 | 19.74 | 0.9 | 6.58 | 0.07 | 0.29 | 0.3 | 9.17 | 0.57 | 0.0014 | 24 | 25 | 150 | 9 | 40 | 10 | 0.5 | 0.39342
Pineapple peel | PBC300-2 | 300 | 2 | 68.57 | 4.25 | 19.74 | 0.9 | 6.58 | 0.07 | 0.29 | 0.3 | 9.17 | 0.57 | 0.0014 | 24 | 25 | 150 | 9 | 40 | 10 | 1 | 0.24254
Pineapple peel | PBC300-2 | 300 | 2 | 68.57 | 4.25 | 19.74 | 0.9 | 6.58 | 0.07 | 0.29 | 0.3 | 9.17 | 0.57 | 0.0014 | 24 | 25 | 150 | 9 | 40 | 10 | 2 | 0.16828
Pineapple peel | PBC300-2 | 300 | 2 | 68.57 | 4.25 | 19.74 | 0.9 | 6.58 | 0.07 | 0.29 | 0.3 | 9.17 | 0.57 | 0.0014 | 24 | 25 | 150 | 9 | 40 | 10 | 3 | 0.12306
Pineapple peel | PBC300-2 | 300 | 2 | 68.57 | 4.25 | 19.74 | 0.9 | 6.58 | 0.07 | 0.29 | 0.3 | 9.17 | 0.57 | 0.0014 | 24 | 25 | 150 | 9 | 40 | 10 | 5 | 0.08594
Pitaya peel | PTBC400-2 | 400 | 2 | 55.44 | 3.87 | 19.1 | 2.62 | 31.5 | 0.08 | 0.26 | 0.34 | 10.35 | 1.46 | 0.0062 | 24 | 25 | 150 | 9 | 40 | 10 | 0.1 | 0.84466
Pitaya peel | PTBC400-2 | 400 | 2 | 55.44 | 3.87 | 19.1 | 2.62 | 31.5 | 0.08 | 0.26 | 0.34 | 10.35 | 1.46 | 0.0062 | 24 | 25 | 150 | 9 | 40 | 10 | 0.2 | 0.49719
Pitaya peel | PTBC400-2 | 400 | 2 | 55.44 | 3.87 | 19.1 | 2.62 | 31.5 | 0.08 | 0.26 | 0.34 | 10.35 | 1.46 | 0.0062 | 24 | 25 | 150 | 9 | 40 | 10 | 0.5 | 0.21065
Pitaya peel | PTBC400-2 | 400 | 2 | 55.44 | 3.87 | 19.1 | 2.62 | 31.5 | 0.08 | 0.26 | 0.34 | 10.35 | 1.46 | 0.0062 | 24 | 25 | 150 | 9 | 40 | 10 | 1 | 0.14401
Pitaya peel | PTBC400-2 | 400 | 2 | 55.44 | 3.87 | 19.1 | 2.62 | 31.5 | 0.08 | 0.26 | 0.34 | 10.35 | 1.46 | 0.0062 | 24 | 25 | 150 | 9 | 40 | 10 | 2 | 0.09117
Pitaya peel | PTBC400-2 | 400 | 2 | 55.44 | 3.87 | 19.1 | 2.62 | 31.5 | 0.08 | 0.26 | 0.34 | 10.35 | 1.46 | 0.0062 | 24 | 25 | 150 | 9 | 40 | 10 | 3 | 0.08308
Pitaya peel | PTBC400-2 | 400 | 2 | 55.44 | 3.87 | 19.1 | 2.62 | 31.5 | 0.08 | 0.26 | 0.34 | 10.35 | 1.46 | 0.0062 | 24 | 25 | 150 | 9 | 40 | 10 | 5 | 0.05119
Clay-Biochar | CB | 600 | 3 | 72.5 | 4.18 | 18.32 | 0.67 | 12.31 | 0.69 | 0.19 | 0.2 |  |  |  | 24 | 25 | 150 | 7 | 5 | 25 | 1 | 0.05015
Clay-Biochar | CB | 600 | 3 | 72.5 | 4.18 | 18.32 | 0.67 | 12.31 | 0.69 | 0.19 | 0.2 |  |  |  | 24 | 25 | 150 | 7 | 10 | 25 | 1 | 0.18341
Clay-Biochar | CB | 600 | 3 | 72.5 | 4.18 | 18.32 | 0.67 | 12.31 | 0.69 | 0.19 | 0.2 |  |  |  | 24 | 25 | 150 | 7 | 20 | 25 | 1 | 0.4453
Clay-Biochar | CB | 600 | 3 | 72.5 | 4.18 | 18.32 | 0.67 | 12.31 | 0.69 | 0.19 | 0.2 |  |  |  | 24 | 25 | 150 | 7 | 40 | 25 | 1 | 0.55276
Clay-Biochar | CB | 600 | 3 | 72.5 | 4.18 | 18.32 | 0.67 | 12.31 | 0.69 | 0.19 | 0.2 |  |  |  | 24 | 25 | 150 | 7 | 80 | 25 | 1 | 0.62459
Clay-Biochar | CB | 600 | 3 | 72.5 | 4.18 | 18.32 | 0.67 | 12.31 | 0.69 | 0.19 | 0.2 |  |  |  | 24 | 25 | 150 | 7 | 100 | 25 | 1 | 0.70624
Sewage sludge | BCSSL500 | 500 |  | 26.3 | 0.99 | 5.38 | 3.26 | 64.1 | 0.15 | 0.45 | 0.26 | 9.4 | 69.7 | 0.1043 | 24 | 25 | 180 | 7 | 150 | 200 | 0.4 | 5.10786
Sewage sludge | BCSSL600 | 600 |  | 26.5 | 0.6 | 2.41 | 2.93 | 67.6 | 0.07 | 0.27 | 0.16 | 12.1 | 75.5 | 0.1105 | 24 | 25 | 180 | 7 | 150 | 200 | 0.4 | 5.62267
Sewage sludge | BCSSL700 | 700 |  | 24.5 | 0.29 | 1.71 | 2.1 | 71.4 | 0.05 | 0.19 | 0.13 | 12.4 | 89.2 | 0.1379 | 24 | 25 | 180 | 7 | 150 | 200 | 0.4 | 8.61792
Sewage sludge | BCSSL600CO2 | 600 |  | 51.1 | 1.04 | 2.63 | 2.58 | 44.7 | 0.02 | 0.24 | 0.05 | 9.5 | 114.8 | 0.0997 | 24 | 25 | 180 | 7 | 150 | 200 | 0.4 | 6.13748
Sewage sludge | BCSSLW500 | 500 |  | 44.6 | 1.66 | 3.93 | 3.33 | 46.4 | 0.07 | 0.44 | 0.13 | 10.8 | 74.6 | 0.0871 | 24 | 25 | 180 | 7 | 150 | 200 | 0.4 | 27.25217
Sewage sludge | BCSSLW600 | 600 |  | 45.2 | 0.81 | 1.86 | 2.85 | 49.3 | 0.02 | 0.08 | 0.08 | 12.1 | 93.1 | 0.1045 | 24 | 25 | 180 | 7 | 150 | 200 | 0.4 | 22.30497
Sewage sludge | BCSSLW700 | 700 |  | 46.2 | 0.62 | 0.21 | 2.09 | 50.9 | 0.02 | 0.16 | 0.04 | 12.5 | 104.1 | 0.1105 | 24 | 25 | 180 | 7 | 150 | 200 | 0.4 | 18.06813
Sewage sludge | BCSSLW600CO2 | 600 |  | 25.5 | 0.39 | 6.99 | 2.82 | 64.4 | 0.21 | 0.18 | 0.3 | 9.5 | 74.7 | 0.0932 | 24 | 25 | 180 | 7 | 150 | 200 | 0.4 | 13.80592
Sludge | BC 450 | 450 | 2 | 18.6 | 1 | 11.9 | 2.6 | 28.7 | 0.05 | 0.64 |  | 9.47 | 20.86 | 0.664 | 26 | 25 | 100 | 2 | 45 | 200 | 2 | 0.61239
Sludge | BC 450 | 450 | 2 | 18.6 | 1 | 11.9 | 2.6 | 28.7 | 0.05 | 0.64 |  | 9.47 | 20.86 | 0.664 | 26 | 25 | 100 | 4 | 45 | 200 | 2 | 1.10132
Sludge | BC 450 | 450 | 2 | 18.6 | 1 | 11.9 | 2.6 | 28.7 | 0.05 | 0.64 |  | 9.47 | 20.86 | 0.664 | 26 | 25 | 100 | 6 | 45 | 200 | 2 | 1.25772
Sludge | BC 450 | 450 | 2 | 18.6 | 1 | 11.9 | 2.6 | 28.7 | 0.05 | 0.64 |  | 9.47 | 20.86 | 0.664 | 26 | 25 | 100 | 8 | 45 | 200 | 2 | 1.24991
Sludge | BC 450 | 450 | 2 | 18.6 | 1 | 11.9 | 2.6 | 28.7 | 0.05 | 0.64 |  | 9.47 | 20.86 | 0.664 | 26 | 25 | 100 | 10 | 45 | 200 | 2 | 0.7031
Sludge | BC 450 | 450 | 2 | 18.6 | 1 | 11.9 | 2.6 | 28.7 | 0.05 | 0.64 |  | 9.47 | 20.86 | 0.664 | 26 | 25 | 100 | 6 | 45 | 200 | 2 | 0.07805
Sludge | BC 450 | 450 | 2 | 18.6 | 1 | 11.9 | 2.6 | 28.7 | 0.05 | 0.64 |  | 9.47 | 20.86 | 0.664 | 26 | 25 | 100 | 6 | 45 | 200 | 4 | 0.21653
Sludge | BC 450 | 450 | 2 | 18.6 | 1 | 11.9 | 2.6 | 28.7 | 0.05 | 0.64 |  | 9.47 | 20.86 | 0.664 | 26 | 25 | 100 | 6 | 45 | 200 | 6 | 0.29819
Sludge | BC 450 | 450 | 2 | 18.6 | 1 | 11.9 | 2.6 | 28.7 | 0.05 | 0.64 |  | 9.47 | 20.86 | 0.664 | 26 | 25 | 100 | 6 | 45 | 200 | 8 | 0.37797
Sludge | BC 450 | 450 | 2 | 18.6 | 1 | 11.9 | 2.6 | 28.7 | 0.05 | 0.64 |  | 9.47 | 20.86 | 0.664 | 26 | 25 | 100 | 6 | 45 | 200 | 10 | 0.44722
Sludge | BC 450 | 450 | 2 | 18.6 | 1 | 11.9 | 2.6 | 28.7 | 0.05 | 0.64 |  | 9.47 | 20.86 | 0.664 | 26 | 25 | 100 | 6 | 45 | 200 | 20 | 0.78515
Sludge | BC 450 | 450 | 2 | 18.6 | 1 | 11.9 | 2.6 | 28.7 | 0.05 | 0.64 |  | 9.47 | 20.86 | 0.664 | 26 | 25 | 100 | 6 | 45 | 200 | 40 | 1.26346
Sludge | BC 450 | 450 | 2 | 18.6 | 1 | 11.9 | 2.6 | 28.7 | 0.05 | 0.64 |  | 9.47 | 20.86 | 0.664 | 26 | 25 | 100 | 6 | 45 | 200 | 80 | 1.43544

## Literature collected
https://doi.org/10.1016/j.biortech.2019.121927
https://doi.org/10.1371/journal.pone.0290714
https://doi.org/10.1007/s11802-020-4150-9
https://doi.org/10.1007/s11356-022-19870-z
https://doi.org/10.1371/journal.pone.0113888
https://doi.org/10.1016/j.scitotenv.2019.135544
https://doi.org/10.1007/s11802-020-4150-9
https://doi.org/10.1016/j.jclepro.2021.129994
https://doi.org/10.1016/j.jclepro.2018.10.268
https://doi.org/10.1038/s41598-022-08591-5
https://doi.org/10.2166/aqua.2020.062
https://link.springer.com/article/10.1007/s10653-019-00474-5